## Sheet1
Structure | SUBSTRATE | no of cleaning solutions | Cleaning sol-1 | Cleaning sol-2 | Cleaning sol-3 | Cleaning sol-4 | Cleaning sol-5 | Cleaning sol-6 | time for cleaning with solution each step in min | Dry-sub-1 | Dry temp-1(0) | Dry-time-1(min) | Dry-sub-2 | Dry-time-2 (min) | Substrate 2nd coating | 2nd- treatement | 2nd- treatement-time | ETL-1 | ETL -1st part Deposition techn (spin/thermal) | ETL-1 Vol (mg/mL) for spin coating | ETL-1 thickness -nm (thermal evaaporation) | ETL-1 additive | ETL-1 Additive volume(wt%) | ETL -1 Solvent-1 | ETL -1 Solvent-1 vol(μL) | ETL -1 Solvent-1 | ETL -1 Solvent-1 vol(μL) | ETL -1 Solvent-1 | ETL -1 Solvent-1 vol(μL) | ETL - 2nd part | ETL -2nd part Deposition techn (spin/thermal) | ETL-2 vol(mg/mL) for spin coating | ETL-2 thickness -nm (thermal evaaporation) | ETL - 2Solvent | ETL - 2Solvent ratio | ETL-3rd layer | ETL-3 Deposition techn (spin/thermal) | ETL-3 vol (mg/mL) for spin coating | ETL-3 thickness -nm (thermal evaaporation) | ETL -3 solvent | ETL -3 Solvent ratio | ETL-4th layer | ETL- 4 thickness -nm (thermal evaaporation) | ETL-5th layer | ETL -5 thickness -nm (thermal evaaporation) | ETL spin speed 1- RPM | ETL speed 2 -RPM | ETL speed 3- RPM | ETL spin time (sec) | ETL spin time 2 (sec) | ETL spin time 3 (sec) | evaporation rate A/s | ETL annealing temperature-1 | ETL annealing temperature-2 | ETL annealing temperature-3 | ETL annealing time(min)-1 | ETL annealing time(min)-2 | ETL annealing time(min)-3 | Evaporation pressure(Torr) | P1 | P1-mmol | P2 | P2-mmol | P3 | P3-mmol | P4 | P4-mmol | P5 | P5-mmol | P6 | P6-mmol | P7 | P7-mmol | perovskite Mixing(stirred) at (oC) | Perovskite precursoers Mixing (stirred) time(h) | perovskite Filter paper | perovskite Filter paper size(µm) | Perovskite additive-1 | Perovskite additive-1-Vol (mg/mL) | Perovskite additive-2 | Perovskite additive-2-Vol (mg/mL) | Perovskite additive-3 | Perovskite additive-3-Vol (mg/mL) | Antisolvent | Antisolvent - vol(μL ) | Antisolvent will be introduced at | Antisolvent-2 | Antisolvent- vol-2 (mmol/ml) | Antisolvent-2 will be introduced at | Antisolvent-3 | Antisolvent- vol-3(μL) | Perovskite spin speed-RPM-1 | Perovskite spin speed-RPM-2 | perovskite spin time-SEC-1 | perovskite spin time-SEC-2 | Perovskite annealing temp(0)-1 | Perovskite annealing temp(0)-2 | Perovskite annealing temp(0)-3 | Perovskite annealing time(min)-1 | Perovskite annealing time(min)-2 | Perovskite annealing time(min)-3 | Perovskite solvents-1 | Perovskite solvents-2 | Perovskite solvents-3 | Perovskite solvents-4 | Perovksite Solvent vol-1(μL) | perovskite Solvent vol-2(μL) | perovskite Solvent vol-3(μL) | perovskite Solvent vol-4(μL) | HTL | HTL additive-1 | HTL Vol-1(µl) | HTL additive-2(Conc-Based ) | HTL additive -2 vol mg/mL | HTL additive-3 | HTL vol-3(μL) | HTL spin speed (rpm)-1 | HTL spin speed (rpm)-2 | HTL spin time(sec)-1 | HTL spin time(sec)-2 | HTL_deposition synthesis_atmosphere | HTL annealing temp(0)-1 | HTL annealing temp(0)-2 | HTL annealing time(min)-1 | HTL annealing time(min)-2 | ELECTRODE | electrode (nm) | Electrode_deposition_procedure | Passivation layer-1 | passivation layer-1 position | Passivation layer-1 (nm) | Passivation layer-1 Deposition technique | Passivation layer-1 spin speed(rpm) | Passivation layer-1 spin time(sec) | Passivation layer-1 annealing temp(0) | Passivation layer-1 annealing time(min) | Passivation layer-1 thermal evaporation speed(nm/s) | Passivation layer-1 pressure(pa) | Passivation layer-1 solvent-1 | Passivation layer-1 solvent-2 | Passivation layer-2 | passivation layer position-2 | Passivation layer-2 (mg/mL) | passivation layer -2 Deposition technique | passivation layer -2 spin speed(rpm) | passivation layer -2 spin time(sec) | passivation layer -2 annealing temp(0) | passivation layer -2 annealing time(min) | passivation layer -2 solvent | PCE | VOC | JSC | FF | Encapsulation | STABILITY% | TIME(H) | ATOMOSPHERE | Dark/illumination | Humidity | temp | Ilumination | grain size | roughness | Photoluminescence Lifetime | Carrier Lifetime | Leakage Current | Charge recombination | Charge extraction | Recombination Resistance | Series Resistance | Shunt Resistance | Absorption Edge | Urbach Energy | Electron defect density | Hole defect density | Trap-Filled Limit Voltage electron | Trap Density electron | Trap-Filled Limit Voltage hole | Trap Density Hole | Built-in Potential | Donor Doping Density | Electron Mobility | Hole Mobility | Conductivity | Bandgap | VBM | CBM | Water contact angle | Sn2+/sn4+
pin | ITO | 5 | water | acceton | Detergetnt solution | water | isopropanol | none | 15 | Air gun | 24 | 60 | Oplasma | 15 | none | none | 0 | ICBA | spin | 20 | 0 | none | 0 | CB | 1000 | none | 0 | none | 0 | BCP | thermal evaporation | 0 | 8 | none | 0 | none | none | 0 | 0 | none | 0 | none | 0 | none | 0 | 2000 | 0 | 0 | 30 | 0 | 0 | 0.1 | 70 | 0 | 0 | 10 | 0 | 0 | 5e-06 | FAI | 0.85 | SnIA | 1 | SnFA | 0.12 | PEAI | 0.15 | none | 0 | none | 0 | none | 0 | 70 | 1 | PTFE | 0.22 | Sn powder | 30 | none | 0 | none | 0 | toluene | 500 | 52 | none | 0 | 0 | none | 0 | 5000 | 0 | 50 | 0 | 70 | 0 | 0 | 10 | 0 | 0 | DMSO | DMF | none | none | 400 | 1600 | 0 | 0 | PEDOTPSS | none | 0 | none | 0 | none | 0 | 500 | 4000 | 10 | 30 | Air | 140 | 0 | 20 | 0 | Ag | 100 | Shadow mask | none | none | 0 | none | 0 | 0 | 0 | 0 | 0 | 0 | none | none | none | none | 0 | none | 0 | 0 | 0 | 0 | none | 11.18 | 0.77 | 19.85 | 73 | NO | 35 | 1000 | N2 | Dark | 40 | 24 | 0 sun |  | 0.27 | 1.39 | [17 empty] | 4.5e-05 |  |  | 1.39 | 5.01 | 3.62
pin | ITO | 5 | water | acceton | Detergetnt solution | water | isopropanol | none | 15 | Air gun | 24 | 60 | Oplasma | 15 | none | none | 0 | BisPC | spin | 20 | 0 | none | 0 | CB | 1000 | none | 0 | none | 0 | BCP | thermal evaporation | 0 | 8 | none | 0 | none | none | 0 | 0 | none | 0 | none | 0 | none | 0 | 2000 | 0 | 0 | 30 | 0 | 0 | 0.1 | 70 | 0 | 0 | 10 | 0 | 0 | 5e-06 | FAI | 0.85 | SnIA | 1 | SnFA | 0.12 | PEAI | 0.15 | none | 0 | none | 0 | none | 0 | 70 | 1 | PTFE | 0.22 | Sn powder | 30 | none | 0 | none | 0 | toluene | 500 | 52 | none | 0 | 0 | none | 0 | 5000 | 0 | 50 | 0 | 70 | 0 | 0 | 10 | 0 | 0 | DMSO | DMF | none | none | 400 | 1600 | 0 | 0 | PEDOTPSS | none | 0 | none | 0 | none | 0 | 500 | 4000 | 10 | 30 | Air | 140 | 0 | 20 | 0 | Ag | 100 | Shadow mask | none | none | 0 | none | 0 | 0 | 0 | 0 | 0 | 0 | none | none | none | none | 0 | none | 0 | 0 | 0 | 0 | none | 9.7 | 0.78 | 19.85 | 63 | NO | 103 | 3000 | N2 | Dark | 40 | 24 | 0 sun |  | 0.28 | 1.39 | [17 empty] | 2.6e-05 |  |  | 1.39 | 5.01 | 3.62
pin | ITO | 4 | deionized water | water | acetone | ethanol | none | none | 15 | Nflow | 24 | 60 | Uvzone | 20 | none | none | 0 | C | thermal evaporation | 0 | 30 | none | 0 | none | 0 | none | 0 | none | 0 | BCP | thermal evaporation | 0 | 8 | none | 0 | none | none | 0 | 0 | none | 0 | none | 0 | none | 0 | 0 | 0 | 0 | 0 | 0 | 0 | 0.1 | 0 | 0 | 0 | 0 | 0 | 0 | 5e-06 | FAI | 0.75 | SnIA | 1 | SnFA | 0.1 | none | 0 | MAI | 0.25 | GAI | 0.1 | none | 0 | 24 | 2 | PTFE | 0.22 | none | 0 | none | 0 | none | 0 | CB | 150 | 12 | none | 0 | 0 | none | 0 | 6000 | 0 | 60 | 0 | 100 | 0 | 0 | 10 | 0 | 0 | DMSO | DMF | none | none | 200 | 800 | 0 | 0 | PEDOTPSS | none | 0 | none | 0 | none | 0 | 4000 | 0 | 30 | 0 | Air | 140 | 0 | 30 | 0 | Ag | 80 | thermal depostion | none | none | 0 | none | 0 | 0 | 0 | 0 | 0 | 0 | none | none | none | none | 0 | none | 0 | 0 | 0 | 0 | none | 8.57 | 0.58 | 21.34 | 69.24 | NO | 41 | 240 | N2 | illumination | 40 | 24 | 1 sun |  | 1.5 | 27.8 |  |  |  |  | 1.53 |  |  |  | 53 | [11 empty] | 1.36 | 5.29 | 3.93 |  | 12.2
pin | ITO | 4 | deionized water | water | acetone | ethanol | none | none | 15 | Nflow | 24 | 60 | Uvzone | 20 | none | none | 0 | C | thermal evaporation | 0 | 30 | none | 0 | none | 0 | none | 0 | none | 0 | BCP | thermal evaporation | 0 | 8 | none | 0 | none | none | 0 | 0 | none | 0 | none | 0 | none | 0 | 0 | 0 | 0 | 0 | 0 | 0 | 0.1 | 0 | 0 | 0 | 0 | 0 | 0 | 5e-06 | FAI | 0.75 | SnIA | 1 | SnFA | 0.1 | none | 0 | MAI | 0.25 | GAI | 0.1 | none | 0 | 24 | 2 | PTFE | 0.22 | none | 0 | none | 0 | none | 0 | CB | 150 | 12 | none | 0 | 0 | none | 0 | 6000 | 0 | 60 | 0 | 100 | 0 | 0 | 10 | 0 | 0 | DMSO | DMF | none | none | 200 | 800 | 0 | 0 | PEDOTPSS | none | 0 | none | 0 | none | 0 | 4000 | 0 | 30 | 0 | Air | 140 | 0 | 30 | 0 | Ag | 80 | thermal depostion | none | none | 0 | none | 0 | 0 | 0 | 0 | 0 | 0 | none | none | none | none | 0 | none | 0 | 0 | 0 | 0 | none | 8.57 | 0.58 | 21.34 | 69.24 | NO | 55 | 850 | N2 | Dark | 40 | 24 | 0 sun |  | 1.5 | 29 |  |  |  |  | 1.53 |  |  |  | 53 | [11 empty] | 1.36 | 5.29 | 3.93 |  | 12.2
pin | ITO | 4 | deionized water | water | acetone | ethanol | none | none | 15 | Nflow | 24 | 60 | Uvzone | 20 | none | none | 0 | C | thermal evaporation | 0 | 30 | none | 0 | none | 0 | none | 0 | none | 0 | BCP | thermal evaporation | 0 | 8 | none | 0 | none | none | 0 | 0 | none | 0 | none | 0 | none | 0 | 0 | 0 | 0 | 0 | 0 | 0 | 0.1 | 0 | 0 | 0 | 0 | 0 | 0 | 5e-06 | FAI | 0.75 | SnIA | 1 | SnFA | 0.1 | none | 0 | MAI | 0.25 | GAI | 0.1 | none | 0 | 24 | 2 | PTFE | 0.22 | none | 0 | none | 0 | none | 0 | CB | 150 | 12 | none | 0 | 0 | none | 0 | 6000 | 0 | 60 | 0 | 100 | 0 | 0 | 10 | 0 | 0 | DMSO | DMF | none | none | 200 | 800 | 0 | 0 | PEDOTPSS | none | 0 | none | 0 | none | 0 | 4000 | 0 | 30 | 0 | Air | 140 | 0 | 30 | 0 | Ag | 80 | thermal depostion | CEPA | HTLperovskite | 0.7 | Spin | 5000 | 30 | 120 | 10 | 0 | 0 | DMSO | none | none | none | 0 | none | 0 | 0 | 0 | 0 | none | 10.65 | 0.64 | 23.17 | 71.81 | NO | 80 | 240 | N2 | illumination | 40 | 24 | 1 sun |  | 1.53 | 30.2 |  |  |  |  | 2.248 |  |  |  | 49 | [11 empty] | 1.36 | 5.29 | 3.93 |  | 13.83
pin | ITO | 4 | deionized water | water | acetone | ethanol | none | none | 15 | Nflow | 24 | 60 | Uvzone | 20 | none | none | 0 | C | thermal evaporation | 0 | 30 | none | 0 | none | 0 | none | 0 | none | 0 | BCP | thermal evaporation | 0 | 8 | none | 0 | none | none | 0 | 0 | none | 0 | none | 0 | none | 0 | 0 | 0 | 0 | 0 | 0 | 0 | 0.1 | 0 | 0 | 0 | 0 | 0 | 0 | 5e-06 | FAI | 0.75 | SnIA | 1 | SnFA | 0.1 | none | 0 | MAI | 0.25 | GAI | 0.1 | none | 0 | 24 | 2 | PTFE | 0.22 | none | 0 | none | 0 | none | 0 | CB | 150 | 12 | none | 0 | 0 | none | 0 | 6000 | 0 | 60 | 0 | 100 | 0 | 0 | 10 | 0 | 0 | DMSO | DMF | none | none | 200 | 800 | 0 | 0 | PEDOTPSS | none | 0 | none | 0 | none | 0 | 4000 | 0 | 30 | 0 | Air | 140 | 0 | 30 | 0 | Ag | 80 | thermal depostion | CEPA | HTLperovskite | 0.7 | Spin | 5000 | 30 | 120 | 10 | 0 | 0 | DMSO | none | none | none | 0 | none | 0 | 0 | 0 | 0 | none | 10.65 | 0.64 | 23.17 | 71.81 | NO | 81 | 850 | N2 | Dark | 40 | 24 | 0 sun |  | 1.53 | 30.4 |  |  |  |  | 2.248 |  |  |  | 49 | [11 empty] | 1.36 | 5.29 | 3.93 |  | 13.83
pin | ITO | 3 | detergent | deionized water | isopropanol | none | none | none | 15 | Nflow | 24 | 60 | Uvzone | 20 | none | none | 0 | ICBA | spin | 20 | 0 | none | 0 | CB | 1000 | none | 0 | none | 0 | BCP | thermal evaporation | 0 | 8 | none | 0 | none | none | 0 | 0 | none | 0 | none | 0 | none | 0 | 1000 | 0 | 0 | 30 | 0 | 0 | 0.1 | 70 | 0 | 0 | 10 | 0 | 0 | 5e-06 | Facc | 0.8 | SnIA | 1 | SnFA | 0.075 | NHI | 0.8 | none | 0 | none | 0 | none | 0 | 24 | 12 | PTFE | 0.22 | none | 0 | NHSCN | 3.045 | PS | 16.66 | toluene | 600 | 22 | none | 0 | 0 | none | 0 | 1000 | 5000 | 10 | 30 | 80 | 0 | 0 | 10 | 0 | 0 | DMSO | DMF | none | none | 2500 | 10000 | 0 | 0 | PEDOTPSS | none | 0 | none | 0 | none | 0 | 6000 | 0 | 40 | 0 | Air | 140 | 0 | 20 | 0 | Ag | 100 | Thermal Evaporation | none | none | 0 | none | 0 | 0 | 0 | 0 | 0 | 0 | none | none | none | none | 0 | none | 0 | 0 | 0 | 0 | none | 14.18 | 0.95 | 20.51 | 72.42 | NO | 85.5 | 3360 | N2 | Dark | 40 | 24 | 0 sun |  | 2.65 |  | 382000 | [23 empty] | 48.26
pin | ITO | 5 | water | acetone | detergent solution | water | isopropanol | none | 15 | Nflow | 24 | 60 | Oplasma | 15 | none | none | 0 | ICBA | spin | 15 | 0 | none | 0 | CB | 1000 | CS | 500 | TCB | 100 | BCP | thermal evaporation | 0 | 8 | none | 0 | none | none | 0 | 0 | none | 0 | none | 0 | none | 0 | 2000 | 0 | 0 | 30 | 0 | 0 | 0.1 | 70 | 0 | 0 | 10 | 0 | 0 | 5e-06 | FAI | 0.75 | SnIA | 1 | SnFA | 0.075 | PEAI | 0.25 | none | 0 | none | 0 | none | 0 | 70 | 1 | PTFE | 0.2 | none | 0 | NHSCN | 3 | none | 0 | toluene | 500 | 52 | none | 0 | 0 | none | 0 | 5000 | 0 | 50 | 0 | 70 | 0 | 0 | 10 | 0 | 0 | DMSO | DMF | none | none | 200 | 800 | 0 | 0 | PEDOTPSS | none | 0 | none | 0 | none | 0 | 1000 | 4000 | 10 | 30 | Ar | 140 | 0 | 20 | 0 | Ag | 100 | shadow mask | EDAI | perovskiteETL | 0.5 | Spin | 4000 | 20 | 70 | 5 | 0 | 0 | IPA | toluene | none | none | 0 | none | 0 | 0 | 0 | 0 | none | 11.6 | 0.82 | 20.7 | 69 | NO | 64 | 1200 | N2 | Dark | 40 | 24 | 0 sun |  | 3.6 | 14.03 | [17 empty] | 0.00025 |  |  | 1.4 | 5.06 | 3.66
pin | ITO | 5 | water | acetone | detergent solution | water | isopropanol | none | 15 | Nflow | 24 | 60 | Oplasma | 15 | none | none | 0 | ICBA | spin | 20 | 0 | none | 0 | CB | 500 | TCB | 500 | none | 0 | BCP | thermal evaporation | 0 | 8 | none | 0 | none | none | 0 | 0 | none | 0 | none | 0 | none | 0 | 2000 | 0 | 0 | 30 | 0 | 0 | 0.1 | 70 | 0 | 0 | 10 | 0 | 0 | 5e-06 | FAI | 0.68 | SnIA | 1 | SnFA | 0.075 | PEAI | 0.12 | none | 0 | none | 0 | none | 0 | 70 | 1 | PTFE | 0.2 | none | 0 | NHSCN | 3 | none | 0 | toluene | 500 | 52 | none | 0 | 0 | none | 0 | 5000 | 0 | 50 | 0 | 70 | 0 | 0 | 10 | 0 | 0 | DMSO | DMF | none | none | 200 | 800 | 0 | 0 | PEDOTPSS | none | 0 | none | 0 | none | 0 | 500 | 4000 | 10 | 30 | Air | 140 | 0 | 20 | 0 | Ag | 100 | shadow mask(thermal evaporation) | none | none | 0 | none | 0 | 0 | 0 | 0 | 0 | 0 | none | none | none | none | 0 | none | 0 | 0 | 0 | 0 | none | 8.74 | 0.82 | 15.32 | 70 | NO | 80 | 1300 | N2 | Dark | 40 | 24 | 0 sun |  | 4.28 | [21 empty] | 1.4 | 5.06 | 3.66
pin | ITO | 3 | distilled water | acetone | isopropanol | none | none | none | 15 | Nflow | 24 | 60 | Uvzone | 15 | none | none | 0 | PCBM | spin | 20 | 0 | none | 0 | CB | 1000 | none | 0 | none | 0 | none | none | 0 | 0 | none | 0 | none | none | 0 | 0 | none | 0 | none | 0 | none | 0 | 1500 | 0 | 0 | 30 | 0 | 0 | 0 | 70 | 0 | 0 | 5 | 0 | 0 | 0 | FAI | 0.72 | SnIA | 1 | SnFA | 0.1 | PEAI | 0.08 | none | 0 | none | 0 | none | 0 | 24 | 2 | PTFE | 0.22 | Sn powder | 11.87 | TU | 22.84 | none | 0 | CB | 150 | 9 | none | 0 | 0 | none | 0 | 5000 | 0 | 30 | 0 | 65 | 0 | 0 | 20 | 0 | 0 | DMSO | DMF | none | none | 200 | 800 | 0 | 0 | PEDOTPSS | none | 0 | none | 0 | none | 0 | 4000 | 0 | 30 | 0 | Air | 150 | 0 | 15 | 0 | Ag | 100 | Thermal Evaporation | none | none | 0 | none | 0 | 0 | 0 | 0 | 0 | 0 | none | none | none | none | 0 | none | 0 | 0 | 0 | 0 | none | 8.4 | 0.55 | 22.8 | 66 | NO | 115 | 8760 | N2 | Dark | 40 | 24 | 0 sun |  | 4.73 | [5 empty] | 80 | [8 empty] | 0.215 | 7760000000000000 | 0.39 |  |  |  |  | 1.431 | 5.03 | 3.6 | 64 | 11.09
pin | ITO | 3 | distilled water | acetone | isopropanol | none | none | none | 15 | Nflow | 24 | 60 | Uvzone | 15 | none | none | 0 | PCBM | spin | 20 | 0 | none | 0 | CB | 1000 | none | 0 | none | 0 | none | none | 0 | 0 | none | 0 | none | none | 0 | 0 | none | 0 | none | 0 | none | 0 | 1500 | 0 | 0 | 30 | 0 | 0 | 0 | 70 | 0 | 0 | 5 | 0 | 0 | 0 | FAI | 0.72 | SnIA | 1 | SnFA | 0.1 | PEAI | 0.08 | none | 0 | none | 0 | none | 0 | 24 | 2 | PTFE | 0.22 | Sn powder | 11.87 | TU | 22.84 | none | 0 | CB | 150 | 9 | none | 0 | 0 | none | 0 | 5000 | 0 | 30 | 0 | 65 | 0 | 0 | 20 | 0 | 0 | DMSO | DMF | none | none | 200 | 800 | 0 | 0 | PEDOTPSS | none | 0 | none | 0 | none | 0 | 4000 | 0 | 30 | 0 | Air | 150 | 0 | 15 | 0 | Ag | 100 | Thermal Evaporation | none | none | 0 | none | 0 | 0 | 0 | 0 | 0 | 0 | none | none | none | none | 0 | none | 0 | 0 | 0 | 0 | none | 8.4 | 0.55 | 22.8 | 66 | NO | 90 | 6 | Air | Dark | 50 | 25 | 0 sun |  | 4.73 | [5 empty] | 80 | [8 empty] | 0.215 | 7760000000000000 | 0.39 |  |  |  |  | 1.431 | 5.03 | 3.6 |  | 11.09
pin | ITO | 5 | water | acetone | detergent solution | water | isopropanol | none | 15 | Nflow | 24 | 60 | Oplasma | 15 | none | none | 0 | ICBA | spin | 20 | 0 | none | 0 | CB | 1000 | none | 0 | none | 0 | BCP | thermal evaporation | 0 | 8 | none | 0 | none | none | 0 | 0 | none | 0 | none | 0 | none | 0 | 2000 | 0 | 0 | 30 | 0 | 0 | 0.1 | 70 | 0 | 0 | 10 | 0 | 0 | 5e-06 | FAI | 0.68 | SnIA | 1 | SnFA | 0.075 | PEAI | 0.12 | none | 0 | none | 0 | none | 0 | 70 | 1 | PTFE | 0.2 | none | 0 | NHSCN | 3 | none | 0 | toluene | 500 | 52 | none | 0 | 0 | none | 0 | 5000 | 0 | 50 | 0 | 70 | 0 | 0 | 10 | 0 | 0 | DMSO | DMF | none | none | 200 | 800 | 0 | 0 | PEDOTPSS | none | 0 | none | 0 | none | 0 | 500 | 4000 | 10 | 30 | Air | 140 | 0 | 20 | 0 | Ag | 100 | shadow mask(thermal evaporation) | none | none | 0 | none | 0 | 0 | 0 | 0 | 0 | 0 | none | none | none | none | 0 | none | 0 | 0 | 0 | 0 | none | 7.73 | 0.77 | 15.04 | 67 | NO | 67 | 1300 | N2 | Dark | 40 | 24 | 0 sun |  | 4.76
pin | ITO | 5 | water | acetone | detergent solution | water | isopropanol | none | 15 | Nflow | 24 | 60 | Oplasma | 15 | none | none | 0 | OC | spin | 15 | 0 | none | 0 | CB | 1000 | CS | 500 | TCB | 100 | BCP | thermal evaporation | 0 | 8 | none | 0 | none | none | 0 | 0 | none | 0 | none | 0 | none | 0 | 2000 | 0 | 0 | 30 | 0 | 0 | 0.1 | 70 | 0 | 0 | 10 | 0 | 0 | 5e-06 | FAI | 0.75 | SnIA | 1 | SnFA | 0.075 | PEAI | 0.25 | none | 0 | none | 0 | none | 0 | 70 | 1 | PTFE | 0.2 | none | 0 | NHSCN | 3 | none | 0 | toluene | 500 | 52 | none | 0 | 0 | none | 0 | 5000 | 0 | 50 | 0 | 70 | 0 | 0 | 10 | 0 | 0 | DMSO | DMF | none | none | 200 | 800 | 0 | 0 | PEDOTPSS | none | 0 | none | 0 | none | 0 | 1000 | 4000 | 10 | 30 | Ar | 140 | 0 | 20 | 0 | Ag | 100 | shadow mask | EDAI | perovskiteETL | 0.5 | Spin | 4000 | 20 | 70 | 5 | 0 | 0 | IPA | toluene | none | none | 0 | none | 0 | 0 | 0 | 0 | none | 9.6 | 0.72 | 19.6 | 68 | NO | 93 | 1200 | N2 | Dark | 40 | 24 | 0 sun |  | 5.8 | 14.01 | [17 empty] | 0.00936 |  |  | 1.4 | 5.06 | 3.66
pin | ITO | 5 | water | acetone | detergent solution | water | isopropanol | none | 15 | Nflow | 24 | 60 | Oplasma | 15 | none | none | 0 | PCBM | spin | 15 | 0 | none | 0 | CB | 1000 | CS | 500 | TCB | 100 | BCP | thermal evaporation | 0 | 8 | none | 0 | none | none | 0 | 0 | none | 0 | none | 0 | none | 0 | 2000 | 0 | 0 | 30 | 0 | 0 | 0.1 | 70 | 0 | 0 | 10 | 0 | 0 | 5e-06 | FAI | 0.75 | SnIA | 1 | SnFA | 0.075 | PEAI | 0.25 | none | 0 | none | 0 | none | 0 | 70 | 1 | PTFE | 0.2 | none | 0 | NHSCN | 3 | none | 0 | toluene | 500 | 52 | none | 0 | 0 | none | 0 | 5000 | 0 | 50 | 0 | 70 | 0 | 0 | 10 | 0 | 0 | DMSO | DMF | none | none | 200 | 800 | 0 | 0 | PEDOTPSS | none | 0 | none | 0 | none | 0 | 1000 | 4000 | 10 | 30 | Ar | 140 | 0 | 20 | 0 | Ag | 100 | shadow mask | EDAI | perovskiteETL | 0.5 | Spin | 4000 | 20 | 70 | 5 | 0 | 0 | IPA | toluene | none | none | 0 | none | 0 | 0 | 0 | 0 | none | 5.3 | 0.57 | 17.7 | 52 | NO | 84 | 1200 | N2 | Dark | 40 | 24 | 0 sun |  | 6.1 | 14.01 | [17 empty] | 0.00032 |  |  | 1.4 | 5.06 | 3.66
pin | ITO | 3 | detergent | deionized water | isopropanol | none | none | none | 15 | Nflow | 24 | 60 | Uvzone | 20 | none | none | 0 | ICBA | spin | 20 | 0 | none | 0 | CB | 1000 | none | 0 | none | 0 | BCP | thermal evaporation | 0 | 8 | none | 0 | none | none | 0 | 0 | none | 0 | none | 0 | none | 0 | 1000 | 0 | 0 | 30 | 0 | 0 | 0.1 | 70 | 0 | 0 | 10 | 0 | 0 | 5e-06 | FAI | 0.8 | SnIA | 1 | SnFA | 0.075 | TEASCN | 0.2 | none | 0 | none | 0 | none | 0 | 24 | 2 | PTFE | 0.22 | none | 0 | NHSCN | 3.81 | NHF | 3.7 | toluene | 600 | 20 | none | 0 | 0 | none | 0 | 1000 | 5000 | 10 | 30 | 100 | 0 | 0 | 10 | 0 | 0 | DMSO | DMF | none | none | 200 | 800 | 0 | 0 | PEDOTPSS | none | 0 | none | 0 | none | 0 | 5000 | 0 | 40 | 0 | Air | 140 | 0 | 20 | 0 | Ag | 100 | Vapour diposition | none | none | 0 | none | 0 | 0 | 0 | 0 | 0 | 0 | none | none | none | none | 0 | none | 0 | 0 | 0 | 0 | none | 14.89 | 0.96 | 20.22 | 76.68 | NO | 90 | 550 | N2 | Dark | 40 | 24 | 0 sun |  | 6.13 | 2 | [14 empty] | 94100000000000000 | 0.84 | [8 empty] | 42.66
pin | ITO | 3 | ethyl alcohol | acetone | isopropanol | none | none | none | 20 | Nflow | 24 | 60 | Oplasma | 20 | none | none | 0 | PCBM | spin | 20 | 0 | none | 0 | CB | 1000 | none | 0 | none | 0 | BCP | spin | 0.5 | 0 | IPA | 1000 | none | none | 0 | 0 | none | 0 | none | 0 | none | 0 | 1000 | 6000 | 0 | 30 | 30 | 0 | 0 | 70 | 70 | 0 | 10 | 10 | 0 | 0 | FAI | 0.85 | SnIA | 1 | SnFA | 0.2 | PEABr | 0.15 | none | 0 | none | 0 | none | 0 | 70 | 1 | PTFE | 0.22 | none | 0 | none | 0 | none | 0 | toluene | 600 | 18 | none | 0 | 0 | none | 0 | 1000 | 5000 | 10 | 30 | 70 | 0 | 0 | 10 | 0 | 0 | DMSO | DMF | none | none | 100 | 400 | 0 | 0 | PEDOTPSS | none | 0 | none | 0 | none | 0 | 4000 | 0 | 30 | 0 | Air | 160 | 0 | 15 | 0 | Ag | 100 | vacuum thermal coater | none | none | 0 | none | 0 | 0 | 0 | 0 | 0 | 0 | none | none | none | none | 0 | none | 0 | 0 | 0 | 0 | none | 7.97 | 0.62 | 19.22 | 67.58 | NO | 69.4 | 4 | N2 | illumination | 40 | 24 | 1 sun |  | 7.4 | [12 empty] | 0.4 | 17100000000000000 | [7 empty] | 1.42 | 4.89 | 3.47 |  | 2.07
pin | ITO | 3 | ethyl alcohol | acetone | isopropanol | none | none | none | 20 | Nflow | 24 | 60 | Oplasma | 20 | none | none | 0 | PCBM | spin | 20 | 0 | none | 0 | CB | 1000 | none | 0 | none | 0 | BCP | spin | 0.5 | 0 | IPA | 1000 | none | none | 0 | 0 | none | 0 | none | 0 | none | 0 | 1000 | 6000 | 0 | 30 | 30 | 0 | 0 | 70 | 70 | 0 | 10 | 10 | 0 | 0 | FAI | 0.85 | SnIA | 1 | SnFA | 0.2 | PEABr | 0.15 | none | 0 | none | 0 | none | 0 | 70 | 1 | PTFE | 0.22 | none | 0 | none | 0 | none | 0 | toluene | 600 | 18 | none | 0 | 0 | none | 0 | 1000 | 5000 | 10 | 30 | 70 | 0 | 0 | 10 | 0 | 0 | DMSO | DMF | none | none | 100 | 400 | 0 | 0 | PEDOTPSS | none | 0 | none | 0 | none | 0 | 4000 | 0 | 30 | 0 | Air | 160 | 0 | 15 | 0 | Ag | 100 | vacuum thermal coater | none | none | 0 | none | 0 | 0 | 0 | 0 | 0 | 0 | none | none | none | none | 0 | none | 0 | 0 | 0 | 0 | none | 7.97 | 0.62 | 19.22 | 67.58 | NO | 80 | 720 | N2 | Dark | 40 | 24 | 0 sun |  | 7.4 | [12 empty] | 0.4 | 17100000000000000 | [7 empty] | 1.42 | 4.89 | 3.47 |  | 2.07
pin | ITO | 5 | water | acetone | detergent solution | water | isopropanol | none | 15 | Nflow | 24 | 60 | Oplasma | 15 | none | none | 0 | ICBA | spin | 20 | 0 | none | 0 | CB | 500 | DCB | 500 | none | 0 | BCP | thermal evaporation | 0 | 8 | none | 0 | none | none | 0 | 0 | none | 0 | none | 0 | none | 0 | 2000 | 0 | 0 | 30 | 0 | 0 | 0.1 | 70 | 0 | 0 | 10 | 0 | 0 | 5e-06 | FAI | 0.68 | SnIA | 1 | SnFA | 0.075 | PEAI | 0.12 | none | 0 | none | 0 | none | 0 | 70 | 1 | PTFE | 0.2 | none | 0 | NHSCN | 3 | none | 0 | toluene | 500 | 52 | none | 0 | 0 | none | 0 | 5000 | 0 | 50 | 0 | 70 | 0 | 0 | 10 | 0 | 0 | DMSO | DMF | none | none | 200 | 800 | 0 | 0 | PEDOTPSS | none | 0 | none | 0 | none | 0 | 500 | 4000 | 10 | 30 | Air | 140 | 0 | 20 | 0 | Ag | 100 | shadow mask(thermal evaporation) | none | none | 0 | none | 0 | 0 | 0 | 0 | 0 | 0 | none | none | none | none | 0 | none | 0 | 0 | 0 | 0 | none | 8.72 | 0.64 | 19.22 | 71 | NO | 67 | 1300 | N2 | Dark | 40 | 24 | 0 sun |  | 7.5
pin | ITO | 4 | abstergent aqueous solution | deionized water | acetone | ethanol | none | none | 15 | Nflow | 24 | 60 | Oplasma | 15 | none | none | 0 | C | thermal evaporation | 0 | 50 | none | 0 | none | 0 | none | 0 | none | 0 | BCP | thermal evaporation | 0 | 8 | none | 0 | none | none | 0 | 0 | none | 0 | none | 0 | none | 0 | 0 | 0 | 0 | 0 | 0 | 0 | 0.1 | 0 | 0 | 0 | 0 | 0 | 0 | 5e-06 | FAI | 0.95 | SnIA | 1 | SnFA | 0.05 | CsI | 0.05 | none | 0 | none | 0 | none | 0 | 45 | 3 | PVDF | 0.22 | none | 0 | ascorbic acid | 0.704 | none | 0 | CB | 200 | 60 | none | 0 | 0 | none | 0 | 5000 | 0 | 70 | 0 | 90 | 0 | 0 | 10 | 0 | 0 | DMSO | none | none | none | 1000 | 0 | 0 | 0 | PEDOTPSS | none | 0 | none | 0 | none | 0 | 4000 | 0 | 30 | 0 | Air | 150 | 0 | 20 | 0 | Ag | 100 | Thermal Evaporation | none | none | 0 | none | 0 | 0 | 0 | 0 | 0 | 0 | none | none | none | none | 0 | none | 0 | 0 | 0 | 0 | none | 13.32 | 0.77 | 23.1 | 75.89 | NO | 90 | 500 | N2 | Dark | 40 | 24 | 0 sun |  | 7.81 |  | 14230 | 1.925e-08 |  |  | 34.69 | 13.9 | [7 empty] | 0.13 | 20500000000000000 |  |  |  | 0.00889 | [5 empty] | 21.7
pin | ITO | 5 | detergent | deionized water | acetone | isopropanol | ethanol | none | 5 | Nflow | 24 | 60 | Uvzone | 15 | none | none | 0 | PCBM | spin | 20 | 0 | none | 0 | CB | 1000 | none | 0 | none | 0 | PEI | spin | 0.2 | 0 | IPA | 1000 | none | none | 0 | 0 | none | 0 | none | 0 | none | 0 | 5000 | 0 | 0 | 30 | 0 | 0 | 0 | 70 | 70 | 0 | 5 | 5 | 0 | 0 | FAI | 0.9 | SnIA | 1 | SnFA | 0.1 | PEAI | 0.1 | none | 0 | none | 0 | none | 0 | 24 | 6 | PTFE | 0.22 | Sn powder | 20 | PI | 10 | none | 0 | CB | 150 | 9 | none | 0 | 0 | none | 0 | 5000 | 0 | 30 | 0 | 65 | 0 | 0 | 10 | 0 | 0 | DMSO | DMF | none | none | 200 | 800 | 0 | 0 | PEDOTPSS | none | 0 | none | 0 | none | 0 | 4000 | 0 | 30 | 0 | Air | 140 | 0 | 15 | 0 | Ag | 100 | Thermal Evaporation | none | none | 0 | none | 0 | 0 | 0 | 0 | 0 | 0 | none | none | none | none | 0 | none | 0 | 0 | 0 | 0 | none | 10.33 | 0.64 | 21.78 | 74 | NO | 90 | 1000 | N2 | Dark | 40 | 24 | 0 sun |  | 8.7 |  |  | 1.15e-08 |  |  | 72.8 | [8 empty] | 0.31 | 32300000000000000 | 0.35 | [7 empty] | 58.2 | 5.07
pin | ITO | 3 | distilled water | acetone | isopropanol | none | none | none | 15 | Nflow | 24 | 60 | Uvzone | 15 | none | none | 0 | PCBM | spin | 20 | 0 | none | 0 | CB | 1000 | none | 0 | none | 0 | none | none | 0 | 0 | none | 0 | none | none | 0 | 0 | none | 0 | none | 0 | none | 0 | 1500 | 0 | 0 | 30 | 0 | 0 | 0 | 70 | 0 | 0 | 5 | 0 | 0 | 0 | FAI | 0.72 | SnIA | 1 | SnFA | 0.1 | PEAI | 0.08 | none | 0 | none | 0 | none | 0 | 24 | 2 | PTFE | 0.22 | Sn powder | 11.87 | TU | 30.45 | none | 0 | CB | 150 | 9 | none | 0 | 0 | none | 0 | 5000 | 0 | 30 | 0 | 65 | 0 | 0 | 20 | 0 | 0 | DMSO | DMF | none | none | 200 | 800 | 0 | 0 | PEDOTPSS | none | 0 | none | 0 | none | 0 | 4000 | 0 | 30 | 0 | Air | 150 | 0 | 15 | 0 | Ag | 100 | Thermal Evaporation | none | none | 0 | none | 0 | 0 | 0 | 0 | 0 | 0 | none | none | none | none | 0 | none | 0 | 0 | 0 | 0 | none | 7.4 | 0.53 | 22.5 | 61 | NO | 67 | 8760 | N2 | Dark | 40 | 24 | 0 sun |  | 9.91 | [5 empty] | 33.1 | [8 empty] | 0.59 | 21280000000000000 | 0.3 | [7 empty] | 54.3 | 10.83
pin | ITO | 3 | distilled water | acetone | isopropanol | none | none | none | 15 | Nflow | 24 | 60 | Uvzone | 15 | none | none | 0 | PCBM | spin | 20 | 0 | none | 0 | CB | 1000 | none | 0 | none | 0 | none | none | 0 | 0 | none | 0 | none | none | 0 | 0 | none | 0 | none | 0 | none | 0 | 1500 | 0 | 0 | 30 | 0 | 0 | 0 | 70 | 0 | 0 | 5 | 0 | 0 | 0 | FAI | 0.72 | SnIA | 1 | SnFA | 0.1 | PEAI | 0.08 | none | 0 | none | 0 | none | 0 | 24 | 2 | PTFE | 0.22 | Sn powder | 11.87 | TU | 30.45 | none | 0 | CB | 150 | 9 | none | 0 | 0 | none | 0 | 5000 | 0 | 30 | 0 | 65 | 0 | 0 | 20 | 0 | 0 | DMSO | DMF | none | none | 200 | 800 | 0 | 0 | PEDOTPSS | none | 0 | none | 0 | none | 0 | 4000 | 0 | 30 | 0 | Air | 150 | 0 | 15 | 0 | Ag | 100 | Thermal Evaporation | none | none | 0 | none | 0 | 0 | 0 | 0 | 0 | 0 | none | none | none | none | 0 | none | 0 | 0 | 0 | 0 | none | 7.4 | 0.53 | 22.5 | 61 | NO | 33 | 2 | Air | Dark | 50 | 25 | 0 sun |  | 9.91 | [5 empty] | 33.1 | [8 empty] | 0.59 | 21280000000000000 | 0.3 | [8 empty] | 10.83
pin | ITO | 3 | detergent | deionized water | isopropanol | none | none | none | 15 | Nflow | 24 | 60 | Uvzone | 20 | none | none | 0 | ICBA | spin | 20 | 0 | none | 0 | CB | 1000 | none | 0 | none | 0 | BCP | thermal evaporation | 0 | 8 | none | 0 | none | none | 0 | 0 | none | 0 | none | 0 | none | 0 | 1000 | 0 | 0 | 30 | 0 | 0 | 0.1 | 70 | 0 | 0 | 10 | 0 | 0 | 5e-06 | FAI | 0.8 | SnIA | 1 | SnFA | 0.075 | TEASCN | 0.2 | none | 0 | none | 0 | none | 0 | 24 | 2 | PTFE | 0.22 | none | 0 | NHSCN | 3.81 | none | 0 | toluene | 600 | 20 | none | 0 | 0 | none | 0 | 1000 | 5000 | 10 | 30 | 100 | 0 | 0 | 10 | 0 | 0 | DMSO | DMF | none | none | 200 | 800 | 0 | 0 | PEDOTPSS | none | 0 | none | 0 | none | 0 | 5000 | 0 | 40 | 0 | Air | 140 | 0 | 20 | 0 | Ag | 100 | Vapour diposition | none | none | 0 | none | 0 | 0 | 0 | 0 | 0 | 0 | none | none | none | none | 0 | none | 0 | 0 | 0 | 0 | none | 13.27 | 0.88 | 20.05 | 74.81 | NO | 88 | 550 | N2 | Dark | 40 | 24 | 0 sun |  | 10.1 | 1.981 | [14 empty] | 1.4e+17 | [9 empty] | 20.41
pin | ITO | 3 | deionized water | isopropanol | ethanol | none | none | none | 20 | Nflow | 24 | 60 | Uvzone | 15 | none | none | 0 | PCBM | spin | 30 | 0 | none | 0 | CB | 1000 | none | 0 | none | 0 | BCP | spin | 0.5 | 0 | IPA | 1000 | none | none | 0 | 0 | none | 0 | none | 0 | none | 0 | 1500 | 5000 | 0 | 30 | 30 | 0 | 0 | 70 | 0 | 0 | 10 | 0 | 0 | 0 | FAI | 0.85 | SnIA | 1 | SnFA | 0.075 | PEAI | 0.15 | none | 0 | none | 0 | none | 0 | 24 | 2 | PTFE | 0.22 | none | 0 | PPFB | 0.25 | none | 0 | toluene | 500 | 32 | none | 0 | 0 | none | 0 | 1000 | 5000 | 10 | 30 | 70 | 0 | 0 | 10 | 0 | 0 | DMSO | DMF | none | none | 200 | 800 | 0 | 0 | PEDOTPSS | none | 0 | none | 0 | none | 0 | 6000 | 0 | 40 | 0 | Air | 150 | 0 | 20 | 0 | Ag | 100 | Thermal evaporation | PEACl | HTLperovskite | 20 | Spin | 5000 | 30 | 70 | 10 | 0 | 0 | DMF | none | none | none | 0 | none | 0 | 0 | 0 | 0 | none | 15.58 | 0.85 | 25.76 | 71.02 | NO | 91.5 | 288 | Air | Dark | 35 | 25 | 0 sun |  | 11 | 7.076 |  | 1.82e-06 | [9 empty] | 0.093 | 3990000000000000 | [7 empty] | 1.35 | 5.11 | 3.76 |  | 10.4
pin | ITO | 3 | deionized water | isopropanol | ethanol | none | none | none | 20 | Nflow | 24 | 60 | Uvzone | 15 | none | none | 0 | PCBM | spin | 30 | 0 | none | 0 | CB | 1000 | none | 0 | none | 0 | BCP | spin | 0.5 | 0 | IPA | 1000 | none | none | 0 | 0 | none | 0 | none | 0 | none | 0 | 1500 | 5000 | 0 | 30 | 30 | 0 | 0 | 70 | 0 | 0 | 10 | 0 | 0 | 0 | FAI | 0.85 | SnIA | 1 | SnFA | 0.075 | PEAI | 0.15 | none | 0 | none | 0 | none | 0 | 24 | 2 | PTFE | 0.22 | none | 0 | PPFB | 0.25 | none | 0 | toluene | 500 | 32 | none | 0 | 0 | none | 0 | 1000 | 5000 | 10 | 30 | 70 | 0 | 0 | 10 | 0 | 0 | DMSO | DMF | none | none | 200 | 800 | 0 | 0 | PEDOTPSS | none | 0 | none | 0 | none | 0 | 6000 | 0 | 40 | 0 | Air | 150 | 0 | 20 | 0 | Ag | 100 | Thermal evaporation | PEACl | HTLperovskite | 20 | Spin | 5000 | 30 | 70 | 10 | 0 | 0 | DMF | none | none | none | 0 | none | 0 | 0 | 0 | 0 | none | 15.58 | 0.85 | 25.76 | 71.02 | NO | 90 | 600 | N2 | Dark | 40 | 65 | 0 sun |  | 11 | 7.29 |  | 1.82e-06 | [9 empty] | 0.093 | 3990000000000000 | [7 empty] | 1.35 | 5.11 | 3.76 |  | 10.4
pin | ITO | 3 | ethyl alcohol | acetone | isopropanol | none | none | none | 20 | Nflow | 24 | 60 | Oplasma | 20 | none | none | 0 | PCBM | spin | 20 | 0 | none | 0 | CB | 1000 | none | 0 | none | 0 | BCP | spin | 0.5 | 0 | IPA | 1000 | none | none | 0 | 0 | none | 0 | none | 0 | none | 0 | 1000 | 6000 | 0 | 30 | 30 | 0 | 0 | 70 | 70 | 0 | 10 | 10 | 0 | 0 | FAI | 0.85 | SnIA | 1 | SnFA | 0.2 | PEABr | 0.15 | none | 0 | none | 0 | none | 0 | 70 | 1 | PTFE | 0.22 | none | 0 | DHLH | 5 | none | 0 | toluene | 600 | 18 | none | 0 | 0 | none | 0 | 1000 | 5000 | 10 | 30 | 70 | 0 | 0 | 10 | 0 | 0 | DMSO | DMF | none | none | 100 | 400 | 0 | 0 | PEDOTPSS | none | 0 | none | 0 | none | 0 | 4000 | 0 | 30 | 0 | Air | 160 | 0 | 15 | 0 | Ag | 100 | vacuum thermal coater | none | none | 0 | none | 0 | 0 | 0 | 0 | 0 | 0 | none | none | none | none | 0 | none | 0 | 0 | 0 | 0 | none | 12.45 | 0.85 | 20.5 | 71.8 | NO | 88.1 | 22 | N2 | illumination | 40 | 24 | 1 sun |  | 11.2 | [12 empty] | 0.28 | 12000000000000000 | [7 empty] | 1.43 | 5.01 | 3.58 |  | 3.8
pin | ITO | 3 | ethyl alcohol | acetone | isopropanol | none | none | none | 20 | Nflow | 24 | 60 | Oplasma | 20 | none | none | 0 | PCBM | spin | 20 | 0 | none | 0 | CB | 1000 | none | 0 | none | 0 | BCP | spin | 0.5 | 0 | IPA | 1000 | none | none | 0 | 0 | none | 0 | none | 0 | none | 0 | 1000 | 6000 | 0 | 30 | 30 | 0 | 0 | 70 | 70 | 0 | 10 | 10 | 0 | 0 | FAI | 0.85 | SnIA | 1 | SnFA | 0.2 | PEABr | 0.15 | none | 0 | none | 0 | none | 0 | 70 | 1 | PTFE | 0.22 | none | 0 | DHLH | 5 | none | 0 | toluene | 600 | 18 | none | 0 | 0 | none | 0 | 1000 | 5000 | 10 | 30 | 70 | 0 | 0 | 10 | 0 | 0 | DMSO | DMF | none | none | 100 | 400 | 0 | 0 | PEDOTPSS | none | 0 | none | 0 | none | 0 | 4000 | 0 | 30 | 0 | Air | 160 | 0 | 15 | 0 | Ag | 100 | vacuum thermal coater | none | none | 0 | none | 0 | 0 | 0 | 0 | 0 | 0 | none | none | none | none | 0 | none | 0 | 0 | 0 | 0 | none | 12.45 | 0.85 | 20.5 | 71.8 | NO | 85 | 1680 | N2 | Dark | 40 | 24 | 0 sun |  | 11.2 | [12 empty] | 0.28 | 12000000000000000 | [7 empty] | 1.43 | 5.01 | 3.58 |  | 3.8
pin | ITO | 3 | deionized water | acetone | isopropanol | none | none | none | 15 | Nflow | 24 | 60 | Uvzone | 10 | Pyrex Petri dish | Uvzone | 15 | ICBA | spin | 20 | 0 | none | 0 | CB | 1000 | none | 0 | none | 0 | BCP | thermal evaporation | 0 | 7 | none | 0 | none | none | 0 | 0 | none | 0 | none | 0 | none | 0 | 1050 | 0 | 0 | 30 | 0 | 0 | 0.1 | 70 | 0 | 0 | 10 | 0 | 0 | 5e-06 | FAAc | 0.8 | SnIA | 1 | SnFA | 0.075 | NHI | 0.8 | PEASCN | 0.2 | none | 0 | none | 0 | 24 | 12 | PTFE | 0.22 | none | 0 | NHSCN | 3.05 | none | 0 | CB | 600 | 22 | none | 0 | 0 | none | 0 | 1000 | 5000 | 10 | 30 | 80 | 0 | 0 | 10 | 0 | 0 | DMSO | DMF | none | none | 200 | 800 | 0 | 0 | none | none | 0 | none | 0 | none | 0 | 0 | 0 | 0 | 0 | Air | 0 | 0 | 0 | 0 | Ag | 140 | Thermal evaporation | none | none | 0 | none | 0 | 0 | 0 | 0 | 0 | 0 | none | none | none | none | 0 | none | 0 | 0 | 0 | 0 | none | 14.2 | 0.97 | 20.02 | 73 | NO | 90 | 2000 | N2 | Dark | 40 | 24 | 0 sun |  | 11.7 | 6.77 | 419.3 |  |  |  | 6.5 | [8 empty] | 0.14 | 3270000000000000 | [5 empty] | 1.39 | 5.04 | 3.65
pin | ITO | 3 | detergent | deionized water | isopropanol | none | none | none | 15 | Nflow | 24 | 60 | Uvzone | 20 | none | none | 0 | ICBA | spin | 20 | 0 | none | 0 | CB | 1000 | none | 0 | none | 0 | BCP | thermal evaporation | 0 | 8 | none | 0 | none | none | 0 | 0 | none | 0 | none | 0 | none | 0 | 1000 | 0 | 0 | 30 | 0 | 0 | 0.1 | 70 | 0 | 0 | 10 | 0 | 0 | 5e-06 | FAI | 0.8 | SnIA | 1 | SnFA | 0.075 | none | 0 | none | 0 | none | 0 | none | 0 | 24 | 12 | PTFE | 0.22 | none | 0 | NHSCN | 3.045 | PS | 16.66 | toluene | 600 | 22 | none | 0 | 0 | none | 0 | 1000 | 5000 | 10 | 30 | 80 | 0 | 0 | 10 | 0 | 0 | DMSO | DMF | none | none | 2500 | 10000 | 0 | 0 | PEDOTPSS | none | 0 | none | 0 | none | 0 | 6000 | 0 | 40 | 0 | Air | 140 | 0 | 20 | 0 | Ag | 100 | Thermal Evaporation | none | none | 0 | none | 0 | 0 | 0 | 0 | 0 | 0 | none | none | none | none | 0 | none | 0 | 0 | 0 | 0 | none | 13.39 | 0.94 | 19.57 | 72.3 | NO | 100 | 0 | N2 | Dark | 0 | 24 | 0 sun |  | 12.1 |  | 151000 | [23 empty] | 27.16
pin | ITO | 4 | abstergent aqueous solution | deionized water | acetone | ethanol | none | none | 15 | Nflow | 24 | 60 | Oplasma | 15 | none | none | 0 | C | thermal evaporation | 0 | 50 | none | 0 | none | 0 | none | 0 | none | 0 | BCP | thermal evaporation | 0 | 8 | none | 0 | none | none | 0 | 0 | none | 0 | none | 0 | none | 0 | 0 | 0 | 0 | 0 | 0 | 0 | 0.1 | 0 | 0 | 0 | 0 | 0 | 0 | 5e-06 | FAI | 0.95 | SnIA | 1 | SnFA | 0.05 | CsI | 0.05 | none | 0 | none | 0 | none | 0 | 45 | 3 | PVDF | 0.22 | none | 0 | ascorbic acid | 0.28 | none | 0 | CB | 200 | 60 | none | 0 | 0 | none | 0 | 5000 | 0 | 70 | 0 | 90 | 0 | 0 | 10 | 0 | 0 | DMSO | none | none | none | 1000 | 0 | 0 | 0 | PEDOTPSS | none | 0 | none | 0 | none | 0 | 4000 | 0 | 30 | 0 | Air | 150 | 0 | 20 | 0 | Ag | 100 | Thermal Evaporation | none | none | 0 | none | 0 | 0 | 0 | 0 | 0 | 0 | none | none | none | none | 0 | none | 0 | 0 | 0 | 0 | none | 10.29 | 0.6 | 22.95 | 74.6 | NO | 100 | 0 | N2 | Dark | 0 | 24 | 0 sun |  | 12.2 |  | 9600 | [12 empty] | 0.26 | 41000000000000000 |  |  |  | 0.00226
pin | ITO | 3 | distilled water | acetone | isopropanol | none | none | none | 15 | Nflow | 24 | 60 | Uvzone | 10 | none | none | 0 | ICBA | spin | 18 | 0 | none | 0 | CB | 1000 | none | 0 | none | 0 | BCP | spin | 0.5 | 0 | IPA | 1000 | none | none | 0 | 0 | none | 0 | none | 0 | none | 0 | 1200 | 4500 | 0 | 30 | 30 | 0 | 0 | 70 | 0 | 0 | 10 | 0 | 0 | 0 | FAI | 0.85 | SnIA | 1 | SnFA | 0.1 | PEAI | 0.15 | none | 0 | none | 0 | none | 0 | 24 | 2 | PTFE | 0.22 | Sn powder | 0.01187 | NHSCN | 3.806 | none | 0 | CB | 150 | 9 | none | 0 | 0 | none | 0 | 5000 | 0 | 30 | 0 | 80 | 0 | 0 | 20 | 0 | 0 | DMSO | DMF | none | none | 250 | 1000 | 15 | 0 | PEDOTPSS | none | 0 | none | 0 | none | 0 | 6000 | 0 | 60 | 0 | Air | 140 | 0 | 20 | 0 | Ag | 100 | Thermal Evaporation | none | none | 0 | none | 0 | 0 | 0 | 0 | 0 | 0 | none | none | none | none | 0 | none | 0 | 0 | 0 | 0 | none | 13.46 | 0.87 | 19.94 | 77.38 | NO | 70 | 300 | N2 | Dark | 85 | 24 | 0 sun |  | 12.5 |  |  | 9.2e-05 |  |  | 15.6 | [6 empty] | 0.274 | 9730000000000000 | 0.168 | 5960000000000000 | [5 empty] | 1.36 |  |  |  | 12.69
pin | ITO | 3 | distilled water | acetone | isopropanol | none | none | none | 15 | Nflow | 24 | 60 | Uvzone | 10 | none | none | 0 | ICBA | spin | 18 | 0 | none | 0 | CB | 1000 | none | 0 | none | 0 | BCP | spin | 0.5 | 0 | IPA | 1000 | none | none | 0 | 0 | none | 0 | none | 0 | none | 0 | 1200 | 4500 | 0 | 30 | 30 | 0 | 0 | 70 | 0 | 0 | 10 | 0 | 0 | 0 | FAI | 0.85 | SnIA | 1 | SnFA | 0.1 | PEAI | 0.15 | none | 0 | none | 0 | none | 0 | 24 | 2 | PTFE | 0.22 | Sn powder | 0.01187 | NHSCN | 3.806 | none | 0 | CB | 150 | 9 | none | 0 | 0 | none | 0 | 5000 | 0 | 30 | 0 | 80 | 0 | 0 | 20 | 0 | 0 | DMSO | DMF | none | none | 250 | 1000 | 15 | 0 | PEDOTPSS | none | 0 | none | 0 | none | 0 | 6000 | 0 | 60 | 0 | Air | 140 | 0 | 20 | 0 | Ag | 100 | Thermal Evaporation | none | none | 0 | none | 0 | 0 | 0 | 0 | 0 | 0 | none | none | none | none | 0 | none | 0 | 0 | 0 | 0 | none | 13.46 | 0.87 | 19.94 | 77.38 | NO | 90 | 3000 | N2 | Dark | 40 | 24 | 0 sun |  | 12.5 |  |  | 9.2e-05 |  |  | 15.6 | [6 empty] | 0.274 | 9730000000000000 | 0.168 | 5960000000000000 | [5 empty] | 1.36 |  |  |  | 12.69
pin | ITO | 3 | isopropanol | acetone | distilled water | none | none | none | 30 | Nflow | 24 | 60 | Uvzone | 20 | none | none | 0 | C | thermal evaporation | 0 | 35 | none | 0 | none | 0 | none | 0 | none | 0 | BCP | thermal evaporation | 0 | 5 | none | 0 | none | none | 0 | 0 | none | 0 | none | 0 | none | 0 | 0 | 0 | 0 | 0 | 0 | 0 | 0.1 | 0 | 0 | 0 | 0 | 0 | 0 | 5e-06 | FAI | 1 | SnIA | 1 | SnFA | 0.1 | none | 0 | EDAIA | 0.01 | none | 0 | none | 0 | 24 | 2 | PTFE | 0.22 | Sn powder | 50 | NiNHOEP | 5 | none | 0 | CB | 150 | 30 | none | 0 | 0 | none | 0 | 6000 | 5000 | 60 | 12 | 70 | 0 | 0 | 10 | 0 | 0 | DMSO | IPA | HFP | CB | 1058 | 500 | 500 | 200 | PEDOTPSS | none | 0 | none | 0 | none | 0 | 5000 | 0 | 50 | 0 | Air | 150 | 0 | 10 | 0 | Ag | 100 | Thermal Evaporation | none | none | 0 | none | 0 | 0 | 0 | 0 | 0 | 0 | none | none | none | none | 0 | none | 0 | 0 | 0 | 0 | none | 9.6 | 0.6 | 22.2 | 72.1 | YES | 90 | 6000 | N2 | Dark | 65 | 24 | 0 sun |  | 12.8 | [15 empty] | 9660000000000 |  |  |  | 2.8e-05 |  | 1.41 |  |  | 65.24 | 25.3
pin | ITO | 3 | deionized water | isopropanol | ethanol | none | none | none | 20 | Nflow | 24 | 60 | Uvzone | 15 | none | none | 0 | PCBM | spin | 30 | 0 | none | 0 | CB | 1000 | none | 0 | none | 0 | BCP | spin | 0.5 | 0 | IPA | 1000 | none | none | 0 | 0 | none | 0 | none | 0 | none | 0 | 1500 | 5000 | 0 | 30 | 30 | 0 | 0 | 70 | 0 | 0 | 10 | 0 | 0 | 0 | FAI | 0.85 | SnIA | 1 | SnFA | 0.075 | PEAI | 0.15 | none | 0 | none | 0 | none | 0 | 24 | 2 | PTFE | 0.22 | none | 0 | PPFA | 0.25 | none | 0 | toluene | 500 | 32 | none | 0 | 0 | none | 0 | 1000 | 5000 | 10 | 30 | 70 | 0 | 0 | 10 | 0 | 0 | DMSO | DMF | none | none | 200 | 800 | 0 | 0 | PEDOTPSS | none | 0 | none | 0 | none | 0 | 6000 | 0 | 40 | 0 | Air | 150 | 0 | 20 | 0 | Ag | 100 | Thermal evaporation | PEACl | HTLperovskite | 20 | Spin | 5000 | 30 | 70 | 10 | 0 | 0 | DMF | none | none | none | 0 | none | 0 | 0 | 0 | 0 | none | 15.04 | 0.845 | 25.29 | 70.31 | NO | 87 | 288 | Air | Dark | 35 | 25 | 0 sun |  | 13.5 | 7 |  | 6.03e-06 | [9 empty] | 0.138 | 5930000000000000 | [7 empty] | 1.35 | 5.08 | 3.73 |  | 7.1
pin | ITO | 3 | deionized water | isopropanol | ethanol | none | none | none | 20 | Nflow | 24 | 60 | Uvzone | 15 | none | none | 0 | PCBM | spin | 30 | 0 | none | 0 | CB | 1000 | none | 0 | none | 0 | BCP | spin | 0.5 | 0 | IPA | 1000 | none | none | 0 | 0 | none | 0 | none | 0 | none | 0 | 1500 | 5000 | 0 | 30 | 30 | 0 | 0 | 70 | 0 | 0 | 10 | 0 | 0 | 0 | FAI | 0.85 | SnIA | 1 | SnFA | 0.075 | PEAI | 0.15 | none | 0 | none | 0 | none | 0 | 24 | 2 | PTFE | 0.22 | none | 0 | PPFA | 0.25 | none | 0 | toluene | 500 | 32 | none | 0 | 0 | none | 0 | 1000 | 5000 | 10 | 30 | 70 | 0 | 0 | 10 | 0 | 0 | DMSO | DMF | none | none | 200 | 800 | 0 | 0 | PEDOTPSS | none | 0 | none | 0 | none | 0 | 6000 | 0 | 40 | 0 | Air | 150 | 0 | 20 | 0 | Ag | 100 | Thermal evaporation | PEACl | HTLperovskite | 20 | Spin | 5000 | 30 | 70 | 10 | 0 | 0 | DMF | none | none | none | 0 | none | 0 | 0 | 0 | 0 | none | 15.04 | 0.845 | 25.29 | 70.31 | NO | 87 | 600 | N2 | Dark | 40 | 65 | 0 sun |  | 13.5 | 7 |  | 6.03e-06 | [9 empty] | 0.138 | 5930000000000000 | [7 empty] | 1.35 | 5.08 | 3.73 |  | 7.1
pin | ITO | 3 | pure water | isopropanol | ethanol | none | none | none | 20 | Nflow | 24 | 60 | Uvzone | 10 | none | none | 0 | C | thermal evaporation | 0 | 25 | none | 0 | none | 0 | none | 0 | none | 0 | BCP | thermal evaporation | 0 | 6 | none | 0 | none | none | 0 | 0 | none | 0 | none | 0 | none | 0 | 0 | 0 | 0 | 0 | 0 | 0 | 0.1 | 0 | 0 | 0 | 0 | 0 | 0 | 5e-06 | FAI | 0.75 | SnIA | 1 | none | 0 | PEAI | 0.15 | MABr | 0.25 | none | 0 | none | 0 | 24 | 12 | PTFE | 0.22 | Sn powder | 5 | cyanidin | 1 | none | 0 | CB | 150 | 48 | none | 0 | 0 | none | 0 | 8000 | 0 | 60 | 0 | 80 | 0 | 0 | 10 | 0 | 0 | DMSO | DMF | none | none | 200 | 800 | 0 | 0 | PEDOTPSS | none | 0 | none | 0 | none | 0 | 6000 | 0 | 60 | 0 | Air | 140 | 0 | 20 | 0 | Ag | 100 | Thermal Evaporation | none | none | 0 | none | 0 | 0 | 0 | 0 | 0 | 0 | none | none | none | none | 0 | none | 0 | 0 | 0 | 0 | none | 12.97 | 0.84 | 21.71 | 71.1 | NO | 93 | 360 | N2 | Dark | 40 | 85 | 0 sun | 516 | 13.7 | [12 empty] | 0.27 | 10100000000000000 |  |  | 0.52 | [8 empty] | 9.6
pin | ITO | 3 | pure water | isopropanol | ethanol | none | none | none | 20 | Nflow | 24 | 60 | Uvzone | 10 | none | none | 0 | C | thermal evaporation | 0 | 25 | none | 0 | none | 0 | none | 0 | none | 0 | BCP | thermal evaporation | 0 | 6 | none | 0 | none | none | 0 | 0 | none | 0 | none | 0 | none | 0 | 0 | 0 | 0 | 0 | 0 | 0 | 0.1 | 0 | 0 | 0 | 0 | 0 | 0 | 5e-06 | FAI | 0.75 | SnIA | 1 | none | 0 | PEAI | 0.15 | MABr | 0.25 | none | 0 | none | 0 | 24 | 12 | PTFE | 0.22 | Sn powder | 5 | cyanidin | 1 | none | 0 | CB | 150 | 48 | none | 0 | 0 | none | 0 | 8000 | 0 | 60 | 0 | 80 | 0 | 0 | 10 | 0 | 0 | DMSO | DMF | none | none | 200 | 800 | 0 | 0 | PEDOTPSS | none | 0 | none | 0 | none | 0 | 6000 | 0 | 60 | 0 | Air | 140 | 0 | 20 | 0 | Ag | 100 | Thermal Evaporation | none | none | 0 | none | 0 | 0 | 0 | 0 | 0 | 0 | none | none | none | none | 0 | none | 0 | 0 | 0 | 0 | none | 12.97 | 0.84 | 21.71 | 71.1 | NO | 80 | 600 | N2 | Dark | 35 | 24 | 0 sun | 516 | 13.7 | [12 empty] | 0.27 | 10100000000000000 |  |  | 0.52 | [8 empty] | 9.6
pin | ITO | 3 | pure water | isopropanol | ethanol | none | none | none | 20 | Nflow | 24 | 60 | Uvzone | 10 | none | none | 0 | C | thermal evaporation | 0 | 25 | none | 0 | none | 0 | none | 0 | none | 0 | BCP | thermal evaporation | 0 | 6 | none | 0 | none | none | 0 | 0 | none | 0 | none | 0 | none | 0 | 0 | 0 | 0 | 0 | 0 | 0 | 0.1 | 0 | 0 | 0 | 0 | 0 | 0 | 5e-06 | FAI | 0.75 | SnIA | 1 | none | 0 | PEAI | 0.15 | MABr | 0.25 | none | 0 | none | 0 | 24 | 12 | PTFE | 0.22 | Sn powder | 5 | cyanidin | 1 | none | 0 | CB | 150 | 48 | none | 0 | 0 | none | 0 | 8000 | 0 | 60 | 0 | 80 | 0 | 0 | 10 | 0 | 0 | DMSO | DMF | none | none | 200 | 800 | 0 | 0 | PEDOTPSS | none | 0 | none | 0 | none | 0 | 6000 | 0 | 60 | 0 | Air | 140 | 0 | 20 | 0 | Ag | 100 | Thermal Evaporation | none | none | 0 | none | 0 | 0 | 0 | 0 | 0 | 0 | none | none | none | none | 0 | none | 0 | 0 | 0 | 0 | none | 12.97 | 0.84 | 21.71 | 71.1 | NO | 88 | 3600 | N2 | Dark | 40 | 24 | 0 sun | 516 | 13.7 | [12 empty] | 0.27 | 10100000000000000 |  |  | 0.52 | [8 empty] | 9.6
pin | ITO | 3 | isopropanol | acetone | distilled water | none | none | none | 10 | Nflow | 24 | 60 | Uvzone | 30 | none | none | 0 | C | thermal evaporation | 0 | 30 | none | 0 | none | 0 | none | 0 | none | 0 | BCP | thermal evaporation | 0 | 5 | none | 0 | none | none | 0 | 0 | none | 0 | none | 0 | none | 0 | 0 | 0 | 0 | 0 | 0 | 0 | 0.1 | 0 | 0 | 0 | 0 | 0 | 0 | 5e-06 | FAI | 1 | SnIA | 1 | SnFA | 0.16 | none | 0 | EDAIA | 0.01 | none | 0 | none | 0 | 24 | 2 | PTFE | 0.22 | none | 0 | none | 0 | none | 0 | CB | 200 | 30 | none | 0 | 0 | IPAHFP | 1000 | 6000 | 5000 | 60 | 12 | 70 | 0 | 0 | 10 | 0 | 0 | DMSO | none | none | none | 1000 | 0 | 0 | 0 | TQx | none | 0 | none | 0 | none | 0 | 3000 | 0 | 30 | 0 | Air | 150 | 0 | 20 | 0 | Ag | 100 | Thermal Evaporation | none | none | 0 | none | 0 | 0 | 0 | 0 | 0 | 0 | none | none | none | none | 0 | none | 0 | 0 | 0 | 0 | none | 8 | 0.546 | 21.3 | 69 | NO | 87 | 1600 | N2 | Dark | 40 | 24 | 0 sun |  | 14 | [21 empty] | 1.6 |  |  | 18.1
pin | ITO | 3 | isopropanol | acetone | distilled water | none | none | none | 10 | Nflow | 24 | 60 | Uvzone | 30 | none | none | 0 | C | thermal evaporation | 0 | 30 | none | 0 | none | 0 | none | 0 | none | 0 | BCP | thermal evaporation | 0 | 5 | none | 0 | none | none | 0 | 0 | none | 0 | none | 0 | none | 0 | 0 | 0 | 0 | 0 | 0 | 0 | 0.1 | 0 | 0 | 0 | 0 | 0 | 0 | 5e-06 | FAI | 1 | SnIA | 1 | SnFA | 0.16 | none | 0 | EDAIA | 0.01 | none | 0 | none | 0 | 24 | 2 | PTFE | 0.22 | none | 0 | none | 0 | none | 0 | CB | 200 | 30 | none | 0 | 0 | IPAHFP | 1000 | 6000 | 5000 | 60 | 12 | 70 | 0 | 0 | 10 | 0 | 0 | DMSO | none | none | none | 1000 | 0 | 0 | 0 | TQxD | none | 0 | none | 0 | none | 0 | 3000 | 0 | 30 | 0 | Air | 150 | 0 | 20 | 0 | Ag | 100 | Thermal Evaporation | none | none | 0 | none | 0 | 0 | 0 | 0 | 0 | 0 | none | none | none | none | 0 | none | 0 | 0 | 0 | 0 | none | 8.3 | 0.574 | 21.05 | 68.8 | NO | 92 | 1600 | N2 | Dark | 40 | 24 | 0 sun |  | 14 | [21 empty] | 1.6 |  |  | 19.4
pin | ITO | 3 | glass cleaning agent | deionized water | ethanol | none | none | none | 15 | Nflow | 24 | 60 | Uvzone | 15 | none | none | 0 | ICBA | spin | 20 | 0 | none | 0 | CB | 1000 | none | 0 | none | 0 | BCP | spin | 0.5 | 0 | IPA | 1000 | none | none | 0 | 0 | none | 0 | none | 0 | none | 0 | 2000 | 6000 | 0 | 30 | 30 | 0 | 0 | 70 | 70 | 0 | 10 | 10 | 0 | 0 | FAI | 0.85 | SnIA | 1 | SnFA | 0.075 | PEABr | 0.15 | none | 0 | none | 0 | none | 0 | 65 | 2 | PTFE | 0.22 | none | 0 | AET | 3.86 | none | 0 | CB | 320 | 19 | none | 0 | 0 | none | 0 | 1000 | 5000 | 10 | 30 | 80 | 0 | 0 | 10 | 0 | 0 | DMSO | DMF | none | none | 200 | 800 | 0 | 0 | PEDOTPSS | none | 0 | none | 0 | none | 0 | 5000 | 0 | 30 | 0 | Air | 140 | 0 | 20 | 0 | Ag | 80 | Vapour diposition | none | none | 0 | none | 0 | 0 | 0 | 0 | 0 | 0 | none | none | none | none | 0 | none | 0 | 0 | 0 | 0 | none | 12.75 | 0.78 | 21.34 | 76.98 | YES | 60 | 1000 | Air | Dark | 40 | 24 | 0 sun |  | 14.3 | 2.09 | [11 empty] | 0.55 | 52000000000000000 | [10 empty] | 56.4
pin | ITO | 4 | detergent | deionized water | acetone | isopropanol | none | none | 30 | Nflow | 24 | 60 | Uvzone | 15 | none | none | 0 | ICBA | spin | 18 | 0 | none | 0 | CB | 1000 | none | 0 | none | 0 | BCP | spin | 0.5 | 0 | IPA | 1000 | none | none | 0 | 0 | none | 0 | none | 0 | none | 0 | 2500 | 4000 | 0 | 20 | 20 | 0 | 0 | 70 | 70 | 0 | 5 | 5 | 0 | 0 | FAI | 0.95 | SnIA | 1 | SnFA | 0.1 | PEAI | 0.09 | MAI | 0.05 | none | 0 | none | 0 | 24 | 2 | PTFE | 0.22 | none | 0 | none | 0 | none | 0 | CB | 100 | 9 | none | 0 | 0 | none | 0 | 4500 | 0 | 50 | 0 | 80 | 0 | 0 | 30 | 0 | 0 | DMSO | DMF | none | none | 200 | 800 | 0 | 0 | PEDOTPSS | none | 0 | none | 0 | none | 0 | 4500 | 0 | 30 | 0 | Air | 130 | 0 | 30 | 0 | Ag | 100 | Thermal evaporation | isoBAI | perovskiteETL | 1 | Spin | 4000 | 20 | 80 | 10 | 0 | 0 | CB | MB | none | none | 0 | none | 0 | 0 | 0 | 0 | none | 14.2 | 0.719 | 26.1 | 75.7 | YES | 62 | 900 | N2 | Dark | 40 | 24 | 0 sun |  | 14.7 | 4.98 |  | 0.00082 |  |  | 0.0944 | [6 empty] | 0.425 | 19600000000000000 | [11 empty] | 14.28
pin | ITO | 3 | deionized water | acetone | isopropanol | none | none | none | 15 | Nflow | 24 | 60 | Uvzone | 10 | none | none | 0 | ICBA | spin | 20 | 0 | none | 0 | CB | 1000 | none | 0 | none | 0 | BCP | thermal evaporation | 0 | 7 | none | 0 | none | none | 0 | 0 | none | 0 | none | 0 | none | 0 | 1050 | 0 | 0 | 30 | 0 | 0 | 0.1 | 70 | 0 | 0 | 10 | 0 | 0 | 5e-06 | FAAc | 0.8 | SnIA | 1 | SnFA | 0.075 | NHI | 0.8 | PEASCN | 0.2 | none | 0 | none | 0 | 24 | 12 | PTFE | 0.22 | none | 0 | NHSCN | 3.05 | none | 0 | CB | 600 | 22 | none | 0 | 0 | none | 0 | 1000 | 5000 | 10 | 30 | 80 | 0 | 0 | 10 | 0 | 0 | DMSO | DMF | none | none | 200 | 800 | 0 | 0 | none | none | 0 | none | 0 | none | 0 | 0 | 0 | 0 | 0 | Air | 0 | 0 | 0 | 0 | Ag | 140 | Thermal evaporation | none | none | 0 | none | 0 | 0 | 0 | 0 | 0 | 0 | none | none | none | none | 0 | none | 0 | 0 | 0 | 0 | none | 6.79 | 0.74 | 17.27 | 53 | NO | 43.3 | 900 | N2 | Dark | 40 | 24 | 0 sun |  | 14.85 | 6.3 | 1710.4 |  |  |  | 4.7 | [8 empty] | 0.28 | 6530000000000000 | [5 empty] | 1.39 | 5.04 | 3.65
pin | ITO | 5 | detergent | deionized water | acetone | isopropanol | ethanol | none | 5 | Nflow | 24 | 60 | Uvzone | 15 | none | none | 0 | PCBM | spin | 20 | 0 | none | 0 | CB | 1000 | none | 0 | none | 0 | PEI | spin | 0.2 | 0 | IPA | 1000 | none | none | 0 | 0 | none | 0 | none | 0 | none | 0 | 5000 | 0 | 0 | 30 | 0 | 0 | 0 | 70 | 70 | 0 | 5 | 5 | 0 | 0 | FAI | 0.9 | SnIA | 1 | SnFA | 0.1 | PEAI | 0.1 | none | 0 | none | 0 | none | 0 | 24 | 6 | PTFE | 0.22 | Sn powder | 20 | PZ | 10 | none | 0 | CB | 150 | 9 | none | 0 | 0 | none | 0 | 5000 | 0 | 30 | 0 | 65 | 0 | 0 | 10 | 0 | 0 | DMSO | DMF | none | none | 200 | 800 | 0 | 0 | PEDOTPSS | none | 0 | none | 0 | none | 0 | 4000 | 0 | 30 | 0 | Air | 140 | 0 | 15 | 0 | Ag | 100 | Thermal Evaporation | none | none | 0 | none | 0 | 0 | 0 | 0 | 0 | 0 | none | none | none | none | 0 | none | 0 | 0 | 0 | 0 | none | 7.45 | 0.56 | 19.06 | 70 | NO | 100 | 0 | N2 | Dark | 0 | 24 | 0 sun |  | 14.9 |  |  | 2.64e-08 |  |  | 48.6 | [8 empty] | 0.43 | 46100000000000000 | 0.13 | [8 empty] | 4.02
pin | ITO | 3 | distilled water | acetone | isopropanol | none | none | none | 15 | Nflow | 24 | 60 | Uvzone | 15 | none | none | 0 | PCBM | spin | 20 | 0 | none | 0 | CB | 1000 | none | 0 | none | 0 | none | none | 0 | 0 | none | 0 | none | none | 0 | 0 | none | 0 | none | 0 | none | 0 | 1500 | 0 | 0 | 30 | 0 | 0 | 0 | 70 | 0 | 0 | 5 | 0 | 0 | 0 | FAI | 0.72 | SnIA | 1 | SnFA | 0.1 | PEAI | 0.08 | none | 0 | none | 0 | none | 0 | 24 | 2 | PTFE | 0.22 | Sn powder | 11.87 | none | 0 | none | 0 | CB | 150 | 9 | none | 0 | 0 | none | 0 | 5000 | 0 | 30 | 0 | 65 | 0 | 0 | 20 | 0 | 0 | DMSO | DMF | none | none | 200 | 800 | 0 | 0 | PEDOTPSS | none | 0 | none | 0 | none | 0 | 4000 | 0 | 30 | 0 | Air | 150 | 0 | 15 | 0 | Ag | 100 | Thermal Evaporation | none | none | 0 | none | 0 | 0 | 0 | 0 | 0 | 0 | none | none | none | none | 0 | none | 0 | 0 | 0 | 0 | none | 5.7 | 0.54 | 15.4 | 67 | NO | 61 | 8760 | N2 | Dark | 40 | 24 | 0 sun |  | 15.15 | [5 empty] | 39.2 | [8 empty] | 0.375 | 13530000000000000 | 0.33 |  |  |  |  | 1.447 | 5.04 | 3.59 | 60.9 | 2.7
pin | ITO | 3 | distilled water | acetone | isopropanol | none | none | none | 15 | Nflow | 24 | 60 | Uvzone | 15 | none | none | 0 | PCBM | spin | 20 | 0 | none | 0 | CB | 1000 | none | 0 | none | 0 | none | none | 0 | 0 | none | 0 | none | none | 0 | 0 | none | 0 | none | 0 | none | 0 | 1500 | 0 | 0 | 30 | 0 | 0 | 0 | 70 | 0 | 0 | 5 | 0 | 0 | 0 | FAI | 0.72 | SnIA | 1 | SnFA | 0.1 | PEAI | 0.08 | none | 0 | none | 0 | none | 0 | 24 | 2 | PTFE | 0.22 | Sn powder | 11.87 | none | 0 | none | 0 | CB | 150 | 9 | none | 0 | 0 | none | 0 | 5000 | 0 | 30 | 0 | 65 | 0 | 0 | 20 | 0 | 0 | DMSO | DMF | none | none | 200 | 800 | 0 | 0 | PEDOTPSS | none | 0 | none | 0 | none | 0 | 4000 | 0 | 30 | 0 | Air | 150 | 0 | 15 | 0 | Ag | 100 | Thermal Evaporation | none | none | 0 | none | 0 | 0 | 0 | 0 | 0 | 0 | none | none | none | none | 0 | none | 0 | 0 | 0 | 0 | none | 5.7 | 0.54 | 15.4 | 67 | NO | 98 | 6 | Air | Dark | 50 | 25 | 0 sun |  | 15.15 | [5 empty] | 39.2 | [8 empty] | 0.375 | 13530000000000000 | 0.33 |  |  |  |  | 1.447 | 5.04 | 3.59 |  | 2.7
pin | ITO | 3 | deionized water | isopropanol | ethanol | none | none | none | 20 | Nflow | 24 | 60 | Uvzone | 15 | none | none | 0 | PCBM | spin | 30 | 0 | none | 0 | CB | 1000 | none | 0 | none | 0 | BCP | spin | 0.5 | 0 | IPA | 1000 | none | none | 0 | 0 | none | 0 | none | 0 | none | 0 | 1500 | 5000 | 0 | 30 | 30 | 0 | 0 | 70 | 0 | 0 | 10 | 0 | 0 | 0 | FAI | 0.85 | SnIA | 1 | SnFA | 0.075 | PEAI | 0.15 | none | 0 | none | 0 | none | 0 | 24 | 2 | PTFE | 0.22 | none | 0 | PPF | 0.25 | none | 0 | toluene | 500 | 32 | none | 0 | 0 | none | 0 | 1000 | 5000 | 10 | 30 | 70 | 0 | 0 | 10 | 0 | 0 | DMSO | DMF | none | none | 200 | 800 | 0 | 0 | PEDOTPSS | none | 0 | none | 0 | none | 0 | 6000 | 0 | 40 | 0 | Air | 150 | 0 | 20 | 0 | Ag | 100 | Thermal evaporation | PEACl | HTLperovskite | 20 | Spin | 5000 | 30 | 70 | 10 | 0 | 0 | DMF | none | none | none | 0 | none | 0 | 0 | 0 | 0 | none | 14.58 | 0.843 | 24.73 | 69.93 | NO | 85 | 288 | Air | Dark | 35 | 25 | 0 sun |  | 15.5 | 6.95 |  | 9.78e-06 | [9 empty] | 0.175 | 7520000000000000 | [7 empty] | 1.35 | 5.04 | 3.69 |  | 4.6
pin | ITO | 3 | deionized water | isopropanol | ethanol | none | none | none | 20 | Nflow | 24 | 60 | Uvzone | 15 | none | none | 0 | PCBM | spin | 30 | 0 | none | 0 | CB | 1000 | none | 0 | none | 0 | BCP | spin | 0.5 | 0 | IPA | 1000 | none | none | 0 | 0 | none | 0 | none | 0 | none | 0 | 1500 | 5000 | 0 | 30 | 30 | 0 | 0 | 70 | 0 | 0 | 10 | 0 | 0 | 0 | FAI | 0.85 | SnIA | 1 | SnFA | 0.075 | PEAI | 0.15 | none | 0 | none | 0 | none | 0 | 24 | 2 | PTFE | 0.22 | none | 0 | PPF | 0.25 | none | 0 | toluene | 500 | 32 | none | 0 | 0 | none | 0 | 1000 | 5000 | 10 | 30 | 70 | 0 | 0 | 10 | 0 | 0 | DMSO | DMF | none | none | 200 | 800 | 0 | 0 | PEDOTPSS | none | 0 | none | 0 | none | 0 | 6000 | 0 | 40 | 0 | Air | 150 | 0 | 20 | 0 | Ag | 100 | Thermal evaporation | PEACl | HTLperovskite | 20 | Spin | 5000 | 30 | 70 | 10 | 0 | 0 | DMF | none | none | none | 0 | none | 0 | 0 | 0 | 0 | none | 14.58 | 0.843 | 24.73 | 69.93 | NO | 83 | 600 | N2 | Dark | 40 | 65 | 0 sun |  | 15.5 | 7 |  | 9.78e-06 | [9 empty] | 0.175 | 7520000000000000 | [7 empty] | 1.35 | 5.04 | 3.69 |  | 4.6
pin | ITO | 4 | abstergent aqueous solution | deionized water | acetone | ethanol | none | none | 15 | Nflow | 24 | 60 | Oplasma | 15 | none | none | 0 | C | thermal evaporation | 0 | 50 | none | 0 | none | 0 | none | 0 | none | 0 | BCP | thermal evaporation | 0 | 8 | none | 0 | none | none | 0 | 0 | none | 0 | none | 0 | none | 0 | 0 | 0 | 0 | 0 | 0 | 0 | 0.1 | 0 | 0 | 0 | 0 | 0 | 0 | 5e-06 | FAI | 0.95 | SnIA | 1 | SnFA | 0.05 | CsI | 0.05 | none | 0 | none | 0 | none | 0 | 45 | 3 | PVDF | 0.22 | none | 0 | ascorbic acid | 1.41 | none | 0 | CB | 200 | 60 | none | 0 | 0 | none | 0 | 5000 | 0 | 70 | 0 | 90 | 0 | 0 | 10 | 0 | 0 | DMSO | none | none | none | 1000 | 0 | 0 | 0 | PEDOTPSS | none | 0 | none | 0 | none | 0 | 4000 | 0 | 30 | 0 | Air | 150 | 0 | 20 | 0 | Ag | 100 | Thermal Evaporation | none | none | 0 | none | 0 | 0 | 0 | 0 | 0 | 0 | none | none | none | none | 0 | none | 0 | 0 | 0 | 0 | none | 11.2 | 0.67 | 23.53 | 71.07 | NO | 100 | 0 | N2 | Dark | 0 | 24 | 0 sun |  | 15.8 |  | 8400 | [12 empty] | 0.21 | 33100000000000000 |  |  |  | 0.00773
pin | ITO | 3 | deionized water | isopropanol | ethanol | none | none | none | 20 | Nflow | 24 | 60 | Uvzone | 15 | none | none | 0 | PCBM | spin | 30 | 0 | none | 0 | CB | 1000 | none | 0 | none | 0 | BCP | spin | 0.5 | 0 | IPA | 1000 | none | none | 0 | 0 | none | 0 | none | 0 | none | 0 | 1500 | 5000 | 0 | 30 | 30 | 0 | 0 | 70 | 0 | 0 | 10 | 0 | 0 | 0 | FAI | 0.85 | SnIA | 1 | SnFA | 0.075 | PEAI | 0.15 | none | 0 | none | 0 | none | 0 | 24 | 2 | PTFE | 0.22 | none | 0 | none | 0 | none | 0 | toluene | 500 | 32 | none | 0 | 0 | none | 0 | 1000 | 5000 | 10 | 30 | 70 | 0 | 0 | 10 | 0 | 0 | DMSO | DMF | none | none | 200 | 800 | 0 | 0 | PEDOTPSS | none | 0 | none | 0 | none | 0 | 6000 | 0 | 40 | 0 | Air | 150 | 0 | 20 | 0 | Ag | 100 | Thermal evaporation | PEACl | HTLperovskite | 20 | Spin | 5000 | 30 | 70 | 10 | 0 | 0 | DMF | none | none | none | 0 | none | 0 | 0 | 0 | 0 | none | 13.16 | 0.787 | 24.5 | 68.17 | NO | 69 | 288 | Air | Dark | 35 | 25 | 0 sun |  | 17.1 | 6.78 |  | 0.000543 |  |  | 1140 | [6 empty] | 0.205 | 8810000000000000 | [7 empty] | 1.35 | 4.96 | 3.61 |  | 3.1
pin | ITO | 3 | deionized water | isopropanol | ethanol | none | none | none | 20 | Nflow | 24 | 60 | Uvzone | 15 | none | none | 0 | PCBM | spin | 30 | 0 | none | 0 | CB | 1000 | none | 0 | none | 0 | BCP | spin | 0.5 | 0 | IPA | 1000 | none | none | 0 | 0 | none | 0 | none | 0 | none | 0 | 1500 | 5000 | 0 | 30 | 30 | 0 | 0 | 70 | 0 | 0 | 10 | 0 | 0 | 0 | FAI | 0.85 | SnIA | 1 | SnFA | 0.075 | PEAI | 0.15 | none | 0 | none | 0 | none | 0 | 24 | 2 | PTFE | 0.22 | none | 0 | none | 0 | none | 0 | toluene | 500 | 32 | none | 0 | 0 | none | 0 | 1000 | 5000 | 10 | 30 | 70 | 0 | 0 | 10 | 0 | 0 | DMSO | DMF | none | none | 200 | 800 | 0 | 0 | PEDOTPSS | none | 0 | none | 0 | none | 0 | 6000 | 0 | 40 | 0 | Air | 150 | 0 | 20 | 0 | Ag | 100 | Thermal evaporation | PEACl | HTLperovskite | 20 | Spin | 5000 | 30 | 70 | 10 | 0 | 0 | DMF | none | none | none | 0 | none | 0 | 0 | 0 | 0 | none | 13.16 | 0.787 | 24.5 | 68.17 | NO | 68 | 600 | N2 | Dark | 40 | 65 | 0 sun |  | 17.1 | 6.95 |  | 0.000543 |  |  | 1140 | [6 empty] | 0.205 | 8810000000000000 | [7 empty] | 1.35 | 4.96 | 3.61 |  | 3.1
pin | ITO | 4 | detergent | deionized water | acetone | isopropanol | none | none | 20 | Nflow | 24 | 60 | Uvzone | 30 | none | none | 0 | PCBM | spin | 20 | 0 | none | 0 | CB | 1000 | none | 0 | none | 0 | BCP | shadow mask | 0 | 8 | none | 0 | none | none | 0 | 0 | none | 0 | none | 0 | none | 0 | 1200 | 0 | 0 | 30 | 0 | 0 | 0.1 | 80 | 0 | 0 | 10 | 0 | 0 | 5e-06 | FAI | 1 | SnIB | 0.5 | SnFA | 0.1 | none | 0 | none | 0 | none | 0 | none | 0 | 24 | 12 | PTFE | 0.45 | Sn powder | 100 | PHPA | 1 | none | 0 | CB | 300 | 40 | none | 0 | 0 | none | 0 | 5000 | 0 | 60 | 0 | 80 | 0 | 0 | 15 | 0 | 0 | DMSO | DMF | none | none | 250 | 750 | 0 | 0 | PEDOTPSS | none | 0 | none | 0 | none | 0 | 5000 | 0 | 40 | 0 | Air | 140 | 0 | 10 | 0 | Al | 70 | shadow mask | none | none | 0 | none | 0 | 0 | 0 | 0 | 0 | 0 | none | none | none | none | 0 | none | 0 | 0 | 0 | 0 | none | 11.93 | 0.83 | 21.22 | 67.75 | YES | 80 | 200 | Air | illumination | 60 | 20 | 1 sun |  | 17.3 | 20.3 | 5380000 |  |  |  | 3.5 | 15.1 | [6 empty] | 4030000000000000 | 0.156 |  | 0.71 |  |  |  |  | 1.39 |  |  |  | 7.62
pin | ITO | 3 | distilled water | acetone | isopropanol | none | none | none | 15 | Nflow | 24 | 60 | Uvzone | 10 | none | none | 0 | ICBA | spin | 18 | 0 | none | 0 | CB | 1000 | none | 0 | none | 0 | BCP | spin | 0.5 | 0 | IPA | 1000 | none | none | 0 | 0 | none | 0 | none | 0 | none | 0 | 1200 | 4500 | 0 | 30 | 30 | 0 | 0 | 70 | 0 | 0 | 10 | 0 | 0 | 0 | FAI | 0.85 | SnIA | 1 | SnFA | 0.1 | PEAI | 0.15 | none | 0 | none | 0 | none | 0 | 24 | 2 | PTFE | 0.22 | Sn powder | 0.01187 | NHSCN | 3.806 | none | 0 | CB | 150 | 9 | none | 0 | 0 | none | 0 | 5000 | 0 | 30 | 0 | 80 | 0 | 0 | 20 | 0 | 0 | DMSO | DMF | HMPA | none | 250 | 1000 | 20 | 0 | PEDOTPSS | none | 0 | none | 0 | none | 0 | 6000 | 0 | 60 | 0 | Air | 140 | 0 | 20 | 0 | Ag | 100 | Thermal Evaporation | none | none | 0 | none | 0 | 0 | 0 | 0 | 0 | 0 | none | none | none | none | 0 | none | 0 | 0 | 0 | 0 | none |  |  |  |  | NO | 100 | 0 | N2 | Dark | 0 | 24 | 0 sun |  | 17.3
pin | ITO | 4 | detergent | deionized water | acetone | isopropanol | none | none | 15 | Nflow | 24 | 60 | Uvzone | 15 | none | none | 0 | PCBM | spin | 20 | 0 | none | 0 | CB | 1000 | none | 0 | none | 0 | BCP | spin | 0.5 | 0 | IPA | 1000 | none | none | 0 | 0 | none | 0 | none | 0 | none | 0 | 1500 | 5000 | 0 | 30 | 30 | 0 | 0 | 70 | 70 | 0 | 5 | 5 | 0 | 0 | FAI | 0.75 | SnIA | 0.75 | SnFA | 0.1 | SnBr | 0.25 | MAI | 0.25 | none | 0 | none | 0 | 24 | 2 | PTFE | 0.22 | none | 0 | none | 0 | Ze | 1 | CB | 150 | 32 | none | 0 | 0 | none | 0 | 1000 | 5000 | 10 | 30 | 70 | 0 | 0 | 10 | 0 | 0 | DMSO | DMF | none | none | 200 | 800 | 0 | 0 | PEDOTPSS | none | 0 | none | 0 | none | 0 | 4000 | 0 | 30 | 0 | Air | 150 | 0 | 20 | 0 | Ag | 100 | Thermal Evaporation | none | none | 0 | none | 0 | 0 | 0 | 0 | 0 | 0 | none | none | none | none | 0 | none | 0 | 0 | 0 | 0 | none | 4.01 | 0.42 | 16.03 | 60.21 | NO | 90 | 1600 | N2 | Dark | 40 | 24 | 0 sun |  | 17.45 | [15 empty] | 16100000000000000
pin | ITO | 3 | distilled water | acetone | isopropanol | none | none | none | 15 | Nflow | 24 | 60 | Uvzone | 15 | none | none | 0 | PCBM | spin | 20 | 0 | none | 0 | CB | 1000 | none | 0 | none | 0 | BCP | spin | 1 | 0 | IPA | 1000 | none | none | 0 | 0 | none | 0 | none | 0 | none | 0 | 1500 | 5000 | 0 | 30 | 30 | 0 | 0 | 70 | 70 | 0 | 10 | 10 | 0 | 0 | FAI | 0.85 | SnIA | 1 | SnFA | 0.1 | PEAI | 0.15 | none | 0 | FTAI | 0.05 | none | 0 | 50 | 0.5 | PTFE | 0.22 | none | 0 | NHSCN | 3.42 | none | 0 | toluene | 600 | 30 | none | 0 | 0 | none | 0 | 4500 | 0 | 50 | 0 | 30 | 70 | 0 | 3 | 10 | 0 | DMSO | DMF | none | none | 200 | 800 | 0 | 0 | PEDOTPSS | none | 0 | none | 0 | none | 0 | 4500 | 0 | 30 | 0 | Air | 150 | 0 | 15 | 0 | Ag | 80 | Thermal evaporation | none | none | 0 | none | 0 | 0 | 0 | 0 | 0 | 0 | none | none | none | none | 0 | none | 0 | 0 | 0 | 0 | none | 14.91 | 0.866 | 24.62 | 67.47 | NO | 80 | 300 | N2 | illumination | 40 | 24 | 1 sun |  | 17.5 | 5.4 |  | 1.71e-06 |  |  | 88.6 | [6 empty] | 0.256 | 31400000000000000 |  |  | 0.5 |  |  |  |  | 1.39 | 5.16 | 3.77 |  | 3.26
pin | ITO | 3 | distilled water | acetone | isopropanol | none | none | none | 15 | Nflow | 24 | 60 | Uvzone | 15 | none | none | 0 | PCBM | spin | 20 | 0 | none | 0 | CB | 1000 | none | 0 | none | 0 | BCP | spin | 1 | 0 | IPA | 1000 | none | none | 0 | 0 | none | 0 | none | 0 | none | 0 | 1500 | 5000 | 0 | 30 | 30 | 0 | 0 | 70 | 70 | 0 | 10 | 10 | 0 | 0 | FAI | 0.85 | SnIA | 1 | SnFA | 0.1 | PEAI | 0.15 | none | 0 | FTAI | 0.05 | none | 0 | 50 | 0.5 | PTFE | 0.22 | none | 0 | NHSCN | 3.42 | none | 0 | toluene | 600 | 30 | none | 0 | 0 | none | 0 | 4500 | 0 | 50 | 0 | 30 | 70 | 0 | 3 | 10 | 0 | DMSO | DMF | none | none | 200 | 800 | 0 | 0 | PEDOTPSS | none | 0 | none | 0 | none | 0 | 4500 | 0 | 30 | 0 | Air | 150 | 0 | 15 | 0 | Ag | 80 | Thermal evaporation | none | none | 0 | none | 0 | 0 | 0 | 0 | 0 | 0 | none | none | none | none | 0 | none | 0 | 0 | 0 | 0 | none | 14.91 | 0.866 | 24.62 | 67.47 | NO | 95 | 3000 | N2 | Dark | 40 | 24 | 0 sun |  | 17.5 | 5.4 |  | 1.71e-06 |  |  | 88.6 | [6 empty] | 0.256 | 31400000000000000 |  |  | 0.5 |  |  |  |  | 1.39 | 5.16 | 3.77 |  | 3.26
pin | ITO | 3 | glass cleaning agent | deionized water | ethanol | none | none | none | 15 | Nflow | 24 | 60 | Uvzone | 15 | none | none | 0 | PNDI-BT | spin | 5 | 0 | none | 0 | CB | 1000 | none | 0 | none | 0 | ICBA | spin | 20 | 0 | CB | 1000 | BCP | spin | 0.5 | 0 | IPA | 1000 | none | 0 | none | 0 | 7000 | 2000 | 6000 | 30 | 30 | 30 | 0 | 70 | 70 | 70 | 10 | 10 | 10 | 0 | FAI | 0.85 | SnIA | 1 | SnFA | 0.075 | PEABr | 0.15 | none | 0 | none | 0 | none | 0 | 65 | 2 | PTFE | 0.22 | none | 0 | AET | 3.86 | none | 0 | CB | 320 | 19 | none | 0 | 0 | none | 0 | 1000 | 5000 | 10 | 30 | 80 | 0 | 0 | 10 | 0 | 0 | DMSO | DMF | none | none | 200 | 800 | 0 | 0 | PEDOTPSS | none | 0 | none | 0 | none | 0 | 5000 | 0 | 30 | 0 | Air | 140 | 0 | 20 | 0 | Ag | 80 | Vapour diposition | none | none | 0 | none | 0 | 0 | 0 | 0 | 0 | 0 | none | none | none | none | 0 | none | 0 | 0 | 0 | 0 | none | 13.9 | 0.8 | 22.28 | 77.8 | YES | 81 | 1000 | Air | Dark | 40 | 24 | 0 sun |  | 17.6 | 2 | [11 empty] | 0.4 | 38000000000000000 |  |  |  |  | 0.09 |  | 1 | 2.12 | 5.83 | 3.71 | 98.3
pin | FTO | 3 | distilled water | acetone | isopropanol | none | none | none | 15 | Nflow | 24 | 60 | Oplasma | 5 | none | none | 0 | PCBM | spin | 0.2 | 0 | none | 0 | CB | 1000 | none | 0 | none | 0 | PHT | spin | 0.2 | 0 | CB | 1000 | ICBA | spin | 0.6 | 0 | CB | 1000 | C | 20 | BCP | 7 | 5000 | 0 | 0 | 30 | 0 | 0 | 0 | 70 | 0 | 0 | 10 | 0 | 0 | 0 | FAI | 0.8644 | SnIA | 1 | SnFA | 0.1 | CsI | 0.0196 | EDAIA | 0.01 | DEAI | 0.096 | GeI | 0.05 | 24 | 2 | PTFE | 0.22 | none | 0 | SnT | 31.87 | none | 0 | CB | 500 | 15 | none | 0 | 0 | none | 0 | 5000 | 0 | 50 | 0 | 70 | 0 | 0 | 20 | 0 | 0 | DMSO | DMF | none | none | 200 | 800 | 0 | 0 | PEDOTPSS | none | 0 | none | 0 | none | 0 | 5000 | 0 | 50 | 0 | Air | 180 | 0 | 20 | 0 | Ag | 120 | Thermal Evaporation | none | none | 0 | none | 0 | 0 | 0 | 0 | 0 | 0 | none | none | none | none | 0 | none | 0 | 0 | 0 | 0 | none | 15.33 | 0.84 | 24.72 | 73.6 | NO | 80 | 2400 | N2 | Dark | 0 | 20 | 0 sun | 417 | 17.9 |  | 17.7 | [10 empty] | 0.21 | 1930000000000000 |  |  | 0.73
pin | ITO | 3 | pure water | isopropanol | ethanol | none | none | none | 20 | Nflow | 24 | 60 | Uvzone | 10 | none | none | 0 | C | thermal evaporation | 0 | 25 | none | 0 | none | 0 | none | 0 | none | 0 | BCP | thermal evaporation | 0 | 6 | none | 0 | none | none | 0 | 0 | none | 0 | none | 0 | none | 0 | 0 | 0 | 0 | 0 | 0 | 0 | 0.1 | 0 | 0 | 0 | 0 | 0 | 0 | 5e-06 | FAI | 0.75 | SnIA | 1 | none | 0 | PEAI | 0.15 | MABr | 0.25 | none | 0 | none | 0 | 24 | 12 | PTFE | 0.22 | Sn powder | 5 | none | 0 | none | 0 | CB | 150 | 48 | none | 0 | 0 | none | 0 | 8000 | 0 | 60 | 0 | 80 | 0 | 0 | 10 | 0 | 0 | DMSO | DMF | none | none | 200 | 800 | 0 | 0 | PEDOTPSS | none | 0 | none | 0 | none | 0 | 6000 | 0 | 60 | 0 | Air | 140 | 0 | 20 | 0 | Ag | 100 | Thermal Evaporation | none | none | 0 | none | 0 | 0 | 0 | 0 | 0 | 0 | none | none | none | none | 0 | none | 0 | 0 | 0 | 0 | none | 10.32 | 0.71 | 21.63 | 67.2 | NO | 61 | 360 | N2 | Dark | 40 | 85 | 0 sun | 312 | 17.9 | [12 empty] | 0.38 | 14200000000000000 |  |  | 0.43 | [8 empty] | 6.24
pin | ITO | 3 | pure water | isopropanol | ethanol | none | none | none | 20 | Nflow | 24 | 60 | Uvzone | 10 | none | none | 0 | C | thermal evaporation | 0 | 25 | none | 0 | none | 0 | none | 0 | none | 0 | BCP | thermal evaporation | 0 | 6 | none | 0 | none | none | 0 | 0 | none | 0 | none | 0 | none | 0 | 0 | 0 | 0 | 0 | 0 | 0 | 0.1 | 0 | 0 | 0 | 0 | 0 | 0 | 5e-06 | FAI | 0.75 | SnIA | 1 | none | 0 | PEAI | 0.15 | MABr | 0.25 | none | 0 | none | 0 | 24 | 12 | PTFE | 0.22 | Sn powder | 5 | none | 0 | none | 0 | CB | 150 | 48 | none | 0 | 0 | none | 0 | 8000 | 0 | 60 | 0 | 80 | 0 | 0 | 10 | 0 | 0 | DMSO | DMF | none | none | 200 | 800 | 0 | 0 | PEDOTPSS | none | 0 | none | 0 | none | 0 | 6000 | 0 | 60 | 0 | Air | 140 | 0 | 20 | 0 | Ag | 100 | Thermal Evaporation | none | none | 0 | none | 0 | 0 | 0 | 0 | 0 | 0 | none | none | none | none | 0 | none | 0 | 0 | 0 | 0 | none | 10.32 | 0.71 | 21.63 | 67.2 | NO | 34 | 600 | N2 | Dark | 35 | 24 | 0 sun | 312 | 17.9 | [12 empty] | 0.38 | 14200000000000000 |  |  | 0.43 | [8 empty] | 6.24
pin | ITO | 3 | pure water | isopropanol | ethanol | none | none | none | 20 | Nflow | 24 | 60 | Uvzone | 10 | none | none | 0 | C | thermal evaporation | 0 | 25 | none | 0 | none | 0 | none | 0 | none | 0 | BCP | thermal evaporation | 0 | 6 | none | 0 | none | none | 0 | 0 | none | 0 | none | 0 | none | 0 | 0 | 0 | 0 | 0 | 0 | 0 | 0.1 | 0 | 0 | 0 | 0 | 0 | 0 | 5e-06 | FAI | 0.75 | SnIA | 1 | none | 0 | PEAI | 0.15 | MABr | 0.25 | none | 0 | none | 0 | 24 | 12 | PTFE | 0.22 | Sn powder | 5 | none | 0 | none | 0 | CB | 150 | 48 | none | 0 | 0 | none | 0 | 8000 | 0 | 60 | 0 | 80 | 0 | 0 | 10 | 0 | 0 | DMSO | DMF | none | none | 200 | 800 | 0 | 0 | PEDOTPSS | none | 0 | none | 0 | none | 0 | 6000 | 0 | 60 | 0 | Air | 140 | 0 | 20 | 0 | Ag | 100 | Thermal Evaporation | none | none | 0 | none | 0 | 0 | 0 | 0 | 0 | 0 | none | none | none | none | 0 | none | 0 | 0 | 0 | 0 | none | 10.32 | 0.71 | 21.63 | 67.2 | NO | 40 | 3600 | N2 | Dark | 40 | 24 | 0 sun | 312 | 17.9 | [12 empty] | 0.38 | 14200000000000000 |  |  | 0.43 | [8 empty] | 6.24
pin | ITO | 3 | distilled water | acetone | isopropanol | none | none | none | 15 | Nflow | 24 | 60 | Uvzone | 10 | none | none | 0 | ICBA | spin | 18 | 0 | none | 0 | CB | 1000 | none | 0 | none | 0 | BCP | spin | 0.5 | 0 | IPA | 1000 | none | none | 0 | 0 | none | 0 | none | 0 | none | 0 | 1200 | 4500 | 0 | 30 | 30 | 0 | 0 | 70 | 0 | 0 | 10 | 0 | 0 | 0 | FAI | 0.85 | SnIA | 1 | SnFA | 0.1 | PEAI | 0.15 | none | 0 | none | 0 | none | 0 | 24 | 2 | PTFE | 0.22 | Sn powder | 0.01187 | NHSCN | 3.806 | none | 0 | CB | 150 | 9 | none | 0 | 0 | none | 0 | 5000 | 0 | 30 | 0 | 80 | 0 | 0 | 20 | 0 | 0 | DMSO | DMF | HMPA | none | 250 | 1000 | 10 | 0 | PEDOTPSS | none | 0 | none | 0 | none | 0 | 6000 | 0 | 60 | 0 | Air | 140 | 0 | 20 | 0 | Ag | 100 | Thermal Evaporation | none | none | 0 | none | 0 | 0 | 0 | 0 | 0 | 0 | none | none | none | none | 0 | none | 0 | 0 | 0 | 0 | none |  |  |  |  | NO | 100 | 0 | N2 | Dark | 0 | 24 | 0 sun |  | 17.9
pin | ITO | 3 | isopropanol | acetone | distilled water | none | none | none | 30 | Nflow | 24 | 60 | Uvzone | 20 | none | none | 0 | C | thermal evaporation | 0 | 35 | none | 0 | none | 0 | none | 0 | none | 0 | BCP | thermal evaporation | 0 | 5 | none | 0 | none | none | 0 | 0 | none | 0 | none | 0 | none | 0 | 0 | 0 | 0 | 0 | 0 | 0 | 0.1 | 0 | 0 | 0 | 0 | 0 | 0 | 5e-06 | FAI | 1 | SnIA | 1 | SnFA | 0.1 | none | 0 | EDAIA | 0.01 | none | 0 | none | 0 | 24 | 2 | PTFE | 0.22 | Sn powder | 50 | none | 0 | none | 0 | CB | 150 | 30 | none | 0 | 0 | none | 0 | 6000 | 5000 | 60 | 12 | 70 | 0 | 0 | 10 | 0 | 0 | DMSO | IPA | HFP | CB | 1058 | 500 | 500 | 200 | PEDOTPSS | none | 0 | none | 0 | none | 0 | 5000 | 0 | 50 | 0 | Air | 150 | 0 | 10 | 0 | Ag | 100 | Thermal Evaporation | none | none | 0 | none | 0 | 0 | 0 | 0 | 0 | 0 | none | none | none | none | 0 | none | 0 | 0 | 0 | 0 | none | 8.4 | 0.599 | 20.51 | 67.79 | YES | 57 | 1000 | N2 | Dark | 65 | 24 | 0 sun |  | 18 | [15 empty] | 19300000000000 |  |  |  | 1.4e-06 |  | 1.42 |  |  | 51.2 | 4.3
pin | ITO | 4 | abstergent aqueous solution | deionized water | acetone | ethanol | none | none | 15 | Nflow | 24 | 60 | Oplasma | 15 | none | none | 0 | C | thermal evaporation | 0 | 50 | none | 0 | none | 0 | none | 0 | none | 0 | BCP | thermal evaporation | 0 | 8 | none | 0 | none | none | 0 | 0 | none | 0 | none | 0 | none | 0 | 0 | 0 | 0 | 0 | 0 | 0 | 0.1 | 0 | 0 | 0 | 0 | 0 | 0 | 5e-06 | FAI | 0.95 | SnIA | 1 | SnFA | 0.05 | CsI | 0.05 | none | 0 | none | 0 | none | 0 | 45 | 3 | PVDF | 0.22 | none | 0 | none | 0 | none | 0 | CB | 200 | 60 | none | 0 | 0 | none | 0 | 5000 | 0 | 70 | 0 | 90 | 0 | 0 | 10 | 0 | 0 | DMSO | none | none | none | 1000 | 0 | 0 | 0 | PEDOTPSS | none | 0 | none | 0 | none | 0 | 4000 | 0 | 30 | 0 | Air | 150 | 0 | 20 | 0 | Ag | 100 | Thermal Evaporation | none | none | 0 | none | 0 | 0 | 0 | 0 | 0 | 0 | none | none | none | none | 0 | none | 0 | 0 | 0 | 0 | none | 8.95 | 0.56 | 22 | 72.67 | NO | 32.8 | 70 | N2 | Dark | 40 | 24 | 0 sun |  | 18.3 |  | 912 | 7.743e-07 |  |  | 1.71 | 14.3 | [7 empty] | 0.72 | 1.136e+17 |  |  |  | 0.00161 | [5 empty] | 11.12
pin | ITO | 4 | detergent | deionized water | acetone | isopropanol | none | none | 15 | Nflow | 24 | 60 | Uvzone | 20 | none | none | 0 | C | thermal evaporation | 0 | 80 | none | 0 | none | 0 | none | 0 | none | 0 | BCP | thermal evaporation | 0 | 15 | none | 0 | none | none | 0 | 0 | none | 0 | none | 0 | none | 0 | 0 | 0 | 0 | 0 | 0 | 0 | 0.1 | 0 | 0 | 0 | 0 | 0 | 0 | 5e-06 | FAI | 1 | SnIA | 1 | SnFA | 0.1 | EDADI | 0.01 | none | 0 | none | 0 | none | 0 | 50 | 2 | PTFE | 0.25 | none | 0 | none | 0 | 𝛼T | 1.64 | CB | 150 | 40 | none | 0 | 0 | none | 0 | 1000 | 5000 | 10 | 50 | 85 | 0 | 0 | 10 | 0 | 0 | DMSO | DMF | none | none | 200 | 800 | 0 | 0 | PEDOTPSS | none | 0 | none | 0 | none | 0 | 4000 | 0 | 30 | 0 | Air | 150 | 0 | 20 | 0 | Ag | 100 | Thermal Evaporation | none | none | 0 | none | 0 | 0 | 0 | 0 | 0 | 0 | none | none | none | none | 0 | none | 0 | 0 | 0 | 0 | none | 13.04 | 0.74 | 23.25 | 75.66 | NO | 80 | 1200 | N2 | Dark | 40 | 24 | 0 sun |  | 18.4 |  |  | 7.75e-07 | [9 empty] | 0.12 | 1900000000000000 | 1.68 | 26500000000000000 | [5 empty] | 1.388 |  |  | 54.4 | 7.77
pin | ITO | 4 | detergent | deionized water | acetone | isopropanol | none | none | 30 | Nflow | 24 | 60 | Uvzone | 15 | none | none | 0 | ICBA | spin | 18 | 0 | none | 0 | CB | 1000 | none | 0 | none | 0 | BCP | spin | 0.5 | 0 | IPA | 1000 | none | none | 0 | 0 | none | 0 | none | 0 | none | 0 | 2500 | 4000 | 0 | 20 | 20 | 0 | 0 | 70 | 70 | 0 | 5 | 5 | 0 | 0 | FAI | 0.95 | SnIA | 1 | SnFA | 0.1 | PEAI | 0.09 | MAI | 0.05 | none | 0 | none | 0 | 24 | 2 | PTFE | 0.22 | none | 0 | none | 0 | none | 0 | CB | 100 | 9 | none | 0 | 0 | none | 0 | 4500 | 0 | 50 | 0 | 80 | 0 | 0 | 30 | 0 | 0 | DMSO | DMF | none | none | 200 | 800 | 0 | 0 | PEDOTPSS | none | 0 | none | 0 | none | 0 | 4500 | 0 | 30 | 0 | Air | 130 | 0 | 30 | 0 | Ag | 100 | Thermal evaporation | none | none | 0 | none | 0 | 0 | 0 | 0 | 0 | 0 | none | none | none | none | 0 | none | 0 | 0 | 0 | 0 | none | 11.8 | 0.681 | 25.8 | 64.1 | YES | 51 | 900 | N2 | Dark | 40 | 24 | 0 sun |  | 19.3 | 4.98 |  | 0.0043 |  |  | 0.0491 | [6 empty] | 0.854 | 39700000000000000 | [11 empty] | 3.7
pin | FTO | 3 | distilled water | acetone | isopropanol | none | none | none | 15 | Nflow | 24 | 60 | Oplasma | 5 | none | none | 0 | PCBM | spin | 0.2 | 0 | none | 0 | CB | 1000 | none | 0 | none | 0 | PHT | spin | 0.2 | 0 | CB | 1000 | ICBA | spin | 0.6 | 0 | CB | 1000 | C | 20 | BCP | 7 | 5000 | 0 | 0 | 30 | 0 | 0 | 0 | 70 | 0 | 0 | 10 | 0 | 0 | 0 | FAI | 0.8644 | SnIA | 1 | SnFA | 0.1 | CsI | 0.0196 | EDAIA | 0.01 | DEAI | 0.096 | GeI | 0.05 | 24 | 2 | PTFE | 0.22 | none | 0 | none | 0 | none | 0 | CB | 500 | 15 | none | 0 | 0 | none | 0 | 5000 | 0 | 50 | 0 | 70 | 0 | 0 | 20 | 0 | 0 | DMSO | DMF | none | none | 200 | 800 | 0 | 0 | PEDOTPSS | none | 0 | none | 0 | none | 0 | 5000 | 0 | 50 | 0 | Air | 180 | 0 | 20 | 0 | Ag | 120 | Thermal Evaporation | none | none | 0 | none | 0 | 0 | 0 | 0 | 0 | 0 | none | none | none | none | 0 | none | 0 | 0 | 0 | 0 | none | 12.84 | 0.76 | 23.84 | 70.8 | NO | 80 | 1200 | N2 | Dark | 0 | 20 | 0 sun | 284 | 19.6 |  | 45.98 | [10 empty] | 0.47 | 4330000000000000 |  |  | 0.64
pin | ITO | 5 | detergent | deionized water | acetone | isopropanol | ethanol | none | 5 | Nflow | 24 | 60 | Uvzone | 15 | none | none | 0 | PCBM | spin | 20 | 0 | none | 0 | CB | 1000 | none | 0 | none | 0 | PEI | spin | 0.2 | 0 | IPA | 1000 | none | none | 0 | 0 | none | 0 | none | 0 | none | 0 | 5000 | 0 | 0 | 30 | 0 | 0 | 0 | 70 | 70 | 0 | 5 | 5 | 0 | 0 | FAI | 0.9 | SnIA | 1 | SnFA | 0.1 | PEAI | 0.1 | none | 0 | none | 0 | none | 0 | 24 | 6 | PTFE | 0.22 | Sn powder | 20 | none | 0 | none | 0 | CB | 150 | 9 | none | 0 | 0 | none | 0 | 5000 | 0 | 30 | 0 | 65 | 0 | 0 | 10 | 0 | 0 | DMSO | DMF | none | none | 200 | 800 | 0 | 0 | PEDOTPSS | none | 0 | none | 0 | none | 0 | 4000 | 0 | 30 | 0 | Air | 140 | 0 | 15 | 0 | Ag | 100 | Thermal Evaporation | none | none | 0 | none | 0 | 0 | 0 | 0 | 0 | 0 | none | none | none | none | 0 | none | 0 | 0 | 0 | 0 | none | 6.42 | 0.52 | 17.56 | 70 | NO | 47 | 1000 | N2 | Dark | 40 | 24 | 0 sun |  | 19.8 |  |  | 2.96e-08 |  |  | 20.7 | [8 empty] | 0.48 | 62500000000000000 | 0.1 | [7 empty] | 68.5 | 2.37
pin | ITO | 3 | isopropanol | acetone | distilled water | none | none | none | 10 | Nflow | 24 | 60 | Uvzone | 15 | none | none | 0 | C | thermal evaporation | 0 | 35 | none | 0 | none | 0 | none | 0 | none | 0 | BCP | thermal evaporation | 0 | 5 | none | 0 | none | none | 0 | 0 | none | 0 | none | 0 | none | 0 | 0 | 0 | 0 | 0 | 0 | 0 | 0.1 | 0 | 0 | 0 | 0 | 0 | 0 | 5e-06 | FAI | 1 | SnIA | 1 | SnFA | 0.16 | none | 0 | EDAIA | 0.01 | none | 0 | none | 0 | 24 | 2 | PTFE | 0.22 | none | 0 | none | 0 | none | 0 | CB | 200 | 30 | none | 0 | 0 | IPAHFP | 1000 | 6000 | 5000 | 60 | 12 | 70 | 0 | 0 | 10 | 0 | 0 | DMSO | none | none | none | 1000 | 0 | 0 | 0 | SBTBTD | none | 0 | none | 0 | none | 0 | 5000 | 0 | 30 | 0 | Air | 70 | 0 | 10 | 0 | Ag | 100 | Thermal Evaporation | none | none | 0 | none | 0 | 0 | 0 | 0 | 0 | 0 | none | none | none | none | 0 | none | 0 | 0 | 0 | 0 | none | 8.6 | 0.566 | 22.59 | 67.2 | NO | 99 | 3 | N2 | illumination | 50 | 25 | 1 sun |  | 20 | [5 empty] | 0.566 | [13 empty] | 0.014 |  | 1.4 | 5.2 | 3.8 | 16.5
pin | ITO | 3 | isopropanol | acetone | distilled water | none | none | none | 10 | Nflow | 24 | 60 | Uvzone | 15 | none | none | 0 | C | thermal evaporation | 0 | 35 | none | 0 | none | 0 | none | 0 | none | 0 | BCP | thermal evaporation | 0 | 5 | none | 0 | none | none | 0 | 0 | none | 0 | none | 0 | none | 0 | 0 | 0 | 0 | 0 | 0 | 0 | 0.1 | 0 | 0 | 0 | 0 | 0 | 0 | 5e-06 | FAI | 1 | SnIA | 1 | SnFA | 0.16 | none | 0 | EDAIA | 0.01 | none | 0 | none | 0 | 24 | 2 | PTFE | 0.22 | none | 0 | none | 0 | none | 0 | CB | 200 | 30 | none | 0 | 0 | IPAHFP | 1000 | 6000 | 5000 | 60 | 12 | 70 | 0 | 0 | 10 | 0 | 0 | DMSO | none | none | none | 1000 | 0 | 0 | 0 | SBTBTD | none | 0 | none | 0 | none | 0 | 5000 | 0 | 30 | 0 | Air | 70 | 0 | 10 | 0 | Ag | 100 | Thermal Evaporation | none | none | 0 | none | 0 | 0 | 0 | 0 | 0 | 0 | none | none | none | none | 0 | none | 0 | 0 | 0 | 0 | none | 8.6 | 0.566 | 22.59 | 67.2 | NO | 90 | 4000 | N2 | Dark | 40 | 24 | 0 sun |  | 20 | [5 empty] | 0.566 | [13 empty] | 0.014 |  | 1.4 | 5.2 | 3.8 | 16.5
pin | ITO | 4 | detergent | deionized water | acetone | isopropanol | none | none | 20 | Nflow | 24 | 60 | Uvzone | 30 | none | none | 0 | PCBM | spin | 20 | 0 | none | 0 | CB | 1000 | none | 0 | none | 0 | BCP | shadow mask | 0 | 8 | none | 0 | none | none | 0 | 0 | none | 0 | none | 0 | none | 0 | 1200 | 0 | 0 | 30 | 0 | 0 | 0.1 | 80 | 0 | 0 | 10 | 0 | 0 | 5e-06 | FAI | 1 | SnIB | 0.5 | SnFA | 0.1 | none | 0 | none | 0 | none | 0 | none | 0 | 24 | 12 | PTFE | 0.45 | Sn powder | 100 | none | 0 | none | 0 | CB | 300 | 40 | none | 0 | 0 | none | 0 | 5000 | 0 | 60 | 0 | 80 | 0 | 0 | 15 | 0 | 0 | DMSO | DMF | none | none | 250 | 750 | 0 | 0 | PEDOTPSS | none | 0 | none | 0 | none | 0 | 5000 | 0 | 40 | 0 | Air | 140 | 0 | 10 | 0 | Al | 70 | shadow mask | none | none | 0 | none | 0 | 0 | 0 | 0 | 0 | 0 | none | none | none | none | 0 | none | 0 | 0 | 0 | 0 | none | 10.45 | 0.82 | 20.64 | 61.73 | YES | 50 | 10 | Air | illumination | 60 | 20 | 1 sun |  | 20.6 | 20.3 | 1810000000 |  |  |  | 1.02 | 14.4 | [6 empty] | 6360000000000000 | 0.246 |  | 0.61 | [7 empty] | 70.3 | 3.13
pin | ITO | 4 | detergent | deionized water | acetone | isopropanol | none | none | 15 | Nflow | 24 | 60 | Uvzone | 15 | none | none | 0 | ICBA | spin | 15 | 0 | none | 0 | CB | 1000 | none | 0 | none | 0 | C | thermal evaporation | 0 | 30 | none | 0 | BCP | thermal evaporation | 0 | 8 | none | 0 | none | 0 | none | 0 | 1200 | 0 | 0 | 30 | 0 | 0 | 0.1 | 96 | 0 | 0 | 15 | 0 | 0 | 3e-06 | FAI | 0.98 | SnIA | 1 | SnFA | 0.01 | none | 0 | EDAIA | 0.01 | none | 0 | GeI | 0.05 | 24 | 2 | PTFE | 0.22 | none | 0 | BrDS | 2 | none | 0 | CB | 500 | 30 | none | 0 | 0 | none | 0 | 5000 | 0 | 50 | 0 | 70 | 0 | 0 | 20 | 0 | 0 | DMSO | DMF | none | none | 200 | 800 | 0 | 0 | PEDOTPSS | none | 0 | EMIC | 1.5 | none | 0 | 4000 | 0 | 50 | 0 | Air | 130 | 0 | 20 | 0 | Cu | 100 | Thermal evaporation | none | none | 0 | none | 0 | 0 | 0 | 0 | 0 | 0 | none | none | none | none | 0 | none | 0 | 0 | 0 | 0 | none | 14.98 | 0.8 | 24 | 81 | NO | 86 | 500 | N2 | illumination | 40 | 24 | 1 sun |  | 21.3 | 15.13 | [7 empty] | 0.797 | [12 empty] | 1.39 | 5.2 | 3.81
pin | ITO | 4 | detergent | deionized water | acetone | isopropanol | none | none | 15 | Nflow | 24 | 60 | Uvzone | 15 | none | none | 0 | ICBA | spin | 15 | 0 | none | 0 | CB | 1000 | none | 0 | none | 0 | C | thermal evaporation | 0 | 30 | none | 0 | BCP | thermal evaporation | 0 | 8 | none | 0 | none | 0 | none | 0 | 1200 | 0 | 0 | 30 | 0 | 0 | 0.1 | 96 | 0 | 0 | 15 | 0 | 0 | 3e-06 | FAI | 0.98 | SnIA | 1 | SnFA | 0.01 | none | 0 | EDAIA | 0.01 | none | 0 | GeI | 0.05 | 24 | 2 | PTFE | 0.22 | none | 0 | BrDS | 2 | none | 0 | CB | 500 | 30 | none | 0 | 0 | none | 0 | 5000 | 0 | 50 | 0 | 70 | 0 | 0 | 20 | 0 | 0 | DMSO | DMF | none | none | 200 | 800 | 0 | 0 | PEDOTPSS | none | 0 | EMIC | 1.5 | none | 0 | 4000 | 0 | 50 | 0 | Air | 130 | 0 | 20 | 0 | Cu | 100 | Thermal evaporation | none | none | 0 | none | 0 | 0 | 0 | 0 | 0 | 0 | none | none | none | none | 0 | none | 0 | 0 | 0 | 0 | none | 14.98 | 0.8 | 24 | 81 | NO | 90 | 1200 | N2 | Dark | 40 | 24 | 0 sun |  | 21.3 | 16.09 | [7 empty] | 0.797 | [12 empty] | 1.39 | 5.2 | 3.81
pin | ITO | 3 | distilled water | acetone | isopropanol | none | none | none | 15 | Nflow | 24 | 60 | Uvzone | 15 | none | none | 0 | PCBM | spin | 20 | 0 | none | 0 | CB | 1000 | none | 0 | none | 0 | BCP | spin | 1 | 0 | IPA | 1000 | none | none | 0 | 0 | none | 0 | none | 0 | none | 0 | 1500 | 5000 | 0 | 30 | 30 | 0 | 0 | 70 | 70 | 0 | 10 | 10 | 0 | 0 | FAI | 0.85 | SnIA | 1 | SnFA | 0.1 | PEAI | 0.15 | none | 0 | none | 0 | none | 0 | 50 | 0.5 | PTFE | 0.22 | none | 0 | NHSCN | 3.42 | TAI | 0.05 | toluene | 600 | 30 | none | 0 | 0 | none | 0 | 4500 | 0 | 50 | 0 | 30 | 70 | 0 | 3 | 10 | 0 | DMSO | DMF | none | none | 200 | 800 | 0 | 0 | PEDOTPSS | none | 0 | none | 0 | none | 0 | 4500 | 0 | 30 | 0 | Air | 150 | 0 | 15 | 0 | Ag | 80 | Thermal evaporation | none | none | 0 | none | 0 | 0 | 0 | 0 | 0 | 0 | none | none | none | none | 0 | none | 0 | 0 | 0 | 0 | none | 13.53 | 0.803 | 24.46 | 68.9 | NO | 72 | 300 | N2 | illumination | 40 | 24 | 1 sun |  | 21.6 | 5.15 |  | 8.03e-06 |  |  | 61.7 | [6 empty] | 0.334 | 40100000000000000 |  |  | 0.43 |  |  |  |  | 1.39 | 5.17 | 3.78 |  | 3.16
pin | ITO | 3 | distilled water | acetone | isopropanol | none | none | none | 15 | Nflow | 24 | 60 | Uvzone | 15 | none | none | 0 | PCBM | spin | 20 | 0 | none | 0 | CB | 1000 | none | 0 | none | 0 | BCP | spin | 1 | 0 | IPA | 1000 | none | none | 0 | 0 | none | 0 | none | 0 | none | 0 | 1500 | 5000 | 0 | 30 | 30 | 0 | 0 | 70 | 70 | 0 | 10 | 10 | 0 | 0 | FAI | 0.85 | SnIA | 1 | SnFA | 0.1 | PEAI | 0.15 | none | 0 | none | 0 | none | 0 | 50 | 0.5 | PTFE | 0.22 | none | 0 | NHSCN | 3.42 | TAI | 0.05 | toluene | 600 | 30 | none | 0 | 0 | none | 0 | 4500 | 0 | 50 | 0 | 30 | 70 | 0 | 3 | 10 | 0 | DMSO | DMF | none | none | 200 | 800 | 0 | 0 | PEDOTPSS | none | 0 | none | 0 | none | 0 | 4500 | 0 | 30 | 0 | Air | 150 | 0 | 15 | 0 | Ag | 80 | Thermal evaporation | none | none | 0 | none | 0 | 0 | 0 | 0 | 0 | 0 | none | none | none | none | 0 | none | 0 | 0 | 0 | 0 | none | 13.53 | 0.803 | 24.46 | 68.9 | NO | 86 | 3000 | N2 | Dark | 40 | 24 | 0 sun |  | 21.6 | 5.38 |  | 8.03e-06 |  |  | 61.7 | [6 empty] | 0.334 | 40100000000000000 |  |  | 0.43 |  |  |  |  | 1.39 | 5.17 | 3.78 |  | 3.16
pin | ITO | 4 | deionized water | acetone | isopropanol | ethanol | none | none | 15 | Nflow | 24 | 60 | Uvzone | 15 | none | none | 0 | PCBM | spin | 20 | 0 | none | 0 | CB | 1000 | none | 0 | none | 0 | PEI | spin | 0.785 | 0 | IPA | 1000 | none | none | 0 | 0 | none | 0 | none | 0 | none | 0 | 5000 | 2000 | 0 | 30 | 30 | 0 | 0 | 70 | 70 | 0 | 5 | 5 | 0 | 0 | FAI | 0.8 | SnIA | 1 | SnFA | 0.1 | PEAI | 0.1 | BAI | 0.1 | none | 0 | none | 0 | 24 | 2 | PTFE | 0.22 | Sn powder | 20 | none | 0 | none | 0 | CB | 50 | 9 | none | 0 | 0 | none | 0 | 5000 | 0 | 30 | 0 | 70 | 0 | 0 | 10 | 0 | 0 | DMSO | DMF | none | none | 200 | 800 | 0 | 0 | PEDOTPSS | none | 0 | BMT | 2 | none | 0 | 5000 | 0 | 30 | 0 | Air | 100 | 0 | 10 | 0 | Ag | 100 | Thermal evaporation | none | none | 0 | none | 0 | 0 | 0 | 0 | 0 | 0 | none | none | none | none | 0 | none | 0 | 0 | 0 | 0 | none | 8.74 | 0.62 | 19.05 | 74 | NO | 97 | 1500 | N2 | Dark | 40 | 25 | 0 sun |  | 21.9 | 1.47 | 250 |  |  |  | 0.0864 | [7 empty] | 21000000000000000 |  |  | 0.3 |  | 0.78 |  |  | 1.48 | 5.33 | 3.85 |  | 3.96
pin | ITO | 4 | deionized water | acetone | isopropanol | ethanol | none | none | 15 | Nflow | 24 | 60 | Uvzone | 15 | none | none | 0 | PCBM | spin | 20 | 0 | none | 0 | CB | 1000 | none | 0 | none | 0 | PEI | spin | 0.785 | 0 | IPA | 1000 | none | none | 0 | 0 | none | 0 | none | 0 | none | 0 | 5000 | 2000 | 0 | 30 | 30 | 0 | 0 | 70 | 70 | 0 | 5 | 5 | 0 | 0 | FAI | 0.8 | SnIA | 1 | SnFA | 0.1 | PEAI | 0.1 | BAI | 0.1 | none | 0 | none | 0 | 24 | 2 | PTFE | 0.22 | Sn powder | 20 | none | 0 | none | 0 | CB | 50 | 9 | none | 0 | 0 | none | 0 | 5000 | 0 | 30 | 0 | 70 | 0 | 0 | 10 | 0 | 0 | DMSO | DMF | none | none | 200 | 800 | 0 | 0 | PEDOTPSS | none | 0 | none | 0 | none | 0 | 5000 | 0 | 30 | 0 | Air | 100 | 0 | 10 | 0 | Ag | 100 | Thermal evaporation | none | none | 0 | none | 0 | 0 | 0 | 0 | 0 | 0 | none | none | none | none | 0 | none | 0 | 0 | 0 | 0 | none | 6.94 | 0.52 | 18.04 | 74 | NO | 78 | 1500 | N2 | Dark | 40 | 25 | 0 sun |  | 22.63 | 1.47 | 180 |  |  |  | 0.036 | [7 empty] | 35000000000000000 |  |  | 0.19 |  | 0.5 |  |  | 1.48 | 5.33 | 3.85 |  | 2.55
pin | ITO | 4 | detergent | deionized water | acetone | isopropanol | none | none | 15 | Nflow | 24 | 60 | Uvzone | 20 | none | none | 0 | C | thermal evaporation | 0 | 80 | none | 0 | none | 0 | none | 0 | none | 0 | BCP | thermal evaporation | 0 | 15 | none | 0 | none | none | 0 | 0 | none | 0 | none | 0 | none | 0 | 0 | 0 | 0 | 0 | 0 | 0 | 0.1 | 0 | 0 | 0 | 0 | 0 | 0 | 5e-06 | FAI | 1 | SnIA | 1 | SnFA | 0.1 | EDADI | 0.01 | none | 0 | none | 0 | none | 0 | 50 | 2 | PTFE | 0.25 | none | 0 | none | 0 | none | 0 | CB | 150 | 40 | none | 0 | 0 | none | 0 | 1000 | 5000 | 10 | 50 | 85 | 0 | 0 | 10 | 0 | 0 | DMSO | DMF | none | none | 200 | 800 | 0 | 0 | PEDOTPSS | none | 0 | none | 0 | none | 0 | 4000 | 0 | 30 | 0 | Air | 150 | 0 | 20 | 0 | Ag | 100 | Thermal Evaporation | none | none | 0 | none | 0 | 0 | 0 | 0 | 0 | 0 | none | none | none | none | 0 | none | 0 | 0 | 0 | 0 | none | 9.19 | 0.62 | 21.59 | 68.64 | NO | 70 | 240 | N2 | Dark | 40 | 24 | 0 sun |  | 24.1 |  |  | 9.02e-06 | [9 empty] | 0.88 | 13900000000000000 | 2.86 | 45100000000000000 | [5 empty] | 1.407 |  |  | 39.9 | 2.65
pin | ITO | 3 | deionized water | acetone | ethanol | none | none | none | 20 | Nflow | 24 | 60 | Oplasma | 3 | none | none | 0 | C | thermal evaporation | 0 | 20 | none | 0 | none | 0 | none | 0 | none | 0 | BCP | thermal evaporation | 0 | 5 | none | 0 | none | none | 0 | 0 | none | 0 | none | 0 | none | 0 | 0 | 0 | 0 | 0 | 0 | 0 | 0.1 | 0 | 0 | 0 | 0 | 0 | 0 | 0.0004 | FAI | 1 | SnIA | 1 | SnFA | 0.1 | none | 0 | none | 0 | none | 0 | none | 0 | 24 | 2 | PTFE | 0.22 | none | 0 | none | 0 | none | 0 | CB | 150 | 13 | none | 0 | 0 | none | 0 | 5000 | 0 | 60 | 0 | 70 | 0 | 0 | 10 | 0 | 0 | DMSO | DMF | none | none | 200 | 800 | 0 | 0 | PEDOTPSS | none | 0 | Acrylamide | 2.5 | none | 0 | 4000 | 0 | 40 | 0 | Air | 170 | 0 | 10 | 0 | Ag | 100 | Thermal evaporation | none | none | 0 | none | 0 | 0 | 0 | 0 | 0 | 0 | none | none | none | none | 0 | none | 0 | 0 | 0 | 0 | none | 6.22 | 0.45 | 23.75 | 57.5 | NO | 100 | 0 | N2 | Dark | 0 | 24 | 0 sun | 523.6 | 27 | [24 empty] | 43.6
pin | FTO | 3 | distilled water | acetone | isopropanol | none | none | none | 15 | Nflow | 24 | 60 | Oplasma | 5 | none | none | 0 | PCBM | spin | 2.5 | 0 | none | 0 | CB | 1000 | none | 0 | none | 0 | C | thermal evaporation | 0 | 30 | none | 0 | BCP | thermal evaporation | 0 | 8 | none | 0 | none | 0 | none | 0 | 8000 | 0 | 0 | 30 | 0 | 0 | 0.1 | 70 | 0 | 0 | 10 | 0 | 0 | 5e-06 | FAI | 0.8644 | SnIA | 1 | SnFA | 0.1 | CsI | 0.0196 | EDAIA | 0.1 | EAI | 0.096 | GeI | 0.05 | 24 | 2 | PTFE | 0.22 | none | 0 | none | 0 | none | 0 | CB | 500 | 15 | none | 0 | 0 | none | 0 | 5000 | 0 | 50 | 0 | 70 | 0 | 0 | 20 | 0 | 0 | DMSO | DMF | CuI | none | 195 | 800 | 5 | 0 | PEDOTPSS | none | 0 | none | 0 | none | 0 | 5000 | 0 | 50 | 0 | Air | 180 | 0 | 20 | 0 | Ag | 120 | Thermal Dipostion | none | none | 0 | none | 0 | 0 | 0 | 0 | 0 | 0 | none | none | none | none | 0 | none | 0 | 0 | 0 | 0 | none | 12 | 0.68 | 23.5 | 74 | NO | 100 | 0 | N2 | Dark | 0 | 24 | 0 sun |  | 27.15 | 4.62 |  | 0.0077 | [6 empty] | 48.3 | [11 empty] | 1.45 | 5.22 | 3.77
pin | FTO | 3 | distilled water | acetone | isopropanol | none | none | none | 15 | Nflow | 24 | 60 | Oplasma | 5 | none | none | 0 | PCBM | spin | 2.5 | 0 | none | 0 | CB | 1000 | none | 0 | none | 0 | C | thermal evaporation | 0 | 30 | none | 0 | BCP | thermal evaporation | 0 | 8 | none | 0 | none | 0 | none | 0 | 8000 | 0 | 0 | 30 | 0 | 0 | 0.1 | 70 | 0 | 0 | 10 | 0 | 0 | 5e-06 | FAI | 0.8644 | SnIA | 1 | SnFA | 0.1 | CsI | 0.0196 | EDAIA | 0.1 | EAI | 0.096 | GeI | 0.05 | 24 | 2 | PTFE | 0.22 | none | 0 | none | 0 | none | 0 | CB | 500 | 15 | none | 0 | 0 | none | 0 | 5000 | 0 | 50 | 0 | 70 | 0 | 0 | 20 | 0 | 0 | DMSO | DMF | none | none | 200 | 800 | 0 | 0 | PEDOTPSS | none | 0 | none | 0 | none | 0 | 5000 | 0 | 50 | 0 | Air | 180 | 0 | 20 | 0 | Ag | 120 | Thermal Dipostion | none | none | 0 | none | 0 | 0 | 0 | 0 | 0 | 0 | none | none | none | none | 0 | none | 0 | 0 | 0 | 0 | none | 9.8 | 0.65 | 21.5 | 69 | NO | 69 | 58 | N2 | Dark | 40 | 24 | 0 sun |  | 27.48 | 4.6 | [8 empty] | 67.5 | [5 empty] | 968000000000000 | [5 empty] | 1.47 | 5.25 | 3.78
pin | ITO | 4 | detergent | deionized water | acetone | isopropanol | none | none | 15 | Nflow | 24 | 60 | Uvzone | 15 | none | none | 0 | PCBM | spin | 20 | 0 | none | 0 | CB | 1000 | none | 0 | none | 0 | BCP | spin | 0.5 | 0 | IPA | 1000 | none | none | 0 | 0 | none | 0 | none | 0 | none | 0 | 1500 | 5000 | 0 | 30 | 30 | 0 | 0 | 70 | 70 | 0 | 5 | 5 | 0 | 0 | FAI | 0.75 | SnIA | 0.75 | SnFA | 0.1 | SnBr | 0.25 | MAI | 0.25 | none | 0 | none | 0 | 24 | 2 | PTFE | 0.22 | none | 0 | none | 0 | none | 0 | CB | 150 | 32 | none | 0 | 0 | none | 0 | 1000 | 5000 | 10 | 30 | 70 | 0 | 0 | 10 | 0 | 0 | DMSO | DMF | none | none | 200 | 800 | 0 | 0 | PEDOTPSS | none | 0 | none | 0 | none | 0 | 4000 | 0 | 30 | 0 | Air | 150 | 0 | 20 | 0 | Ag | 100 | Thermal Evaporation | none | none | 0 | none | 0 | 0 | 0 | 0 | 0 | 0 | none | none | none | none | 0 | none | 0 | 0 | 0 | 0 | none | 3.08 | 0.39 | 14.57 | 54.34 | NO | 60 | 1600 | N2 | Dark | 40 | 24 | 0 sun |  | 27.79 | [15 empty] | 18120000000000000
pin | ITO | 3 | distilled water | acetone | isopropanol | none | none | none | 15 | Nflow | 24 | 60 | Uvzone | 15 | none | none | 0 | C | thermal evaporation | 0 | 25 | none | 0 | none | 0 | none | 0 | none | 0 | BCP | thermal evaporation | 0 | 6 | none | 0 | none | none | 0 | 0 | none | 0 | none | 0 | none | 0 | 0 | 0 | 0 | 0 | 0 | 0 | 0.1 | 0 | 0 | 0 | 0 | 0 | 0 | 5e-06 | FAI | 0.75 | SnIA | 1 | SnFA | 0.1 | none | 0 | MAI | 0.25 | none | 0 | none | 0 | 24 | 2 | PTFE | 0.22 | none | 0 | LTHCl | 10 | none | 0 | CB | 150 | 17 | none | 0 | 0 | none | 0 | 5000 | 0 | 60 | 0 | 75 | 0 | 0 | 10 | 0 | 0 | DMSO | DMF | none | none | 200 | 800 | 0 | 0 | PEDOTPSS | none | 0 | none | 0 | none | 0 | 4500 | 0 | 45 | 0 | Air | 120 | 0 | 10 | 0 | Al | 100 | Thermal evaporation | none | none | 0 | none | 0 | 0 | 0 | 0 | 0 | 0 | none | none | none | none | 0 | none | 0 | 0 | 0 | 0 | none | 8.63 | 0.59 | 22.51 | 65 | NO | 84 | 1140 | N2 | Dark | 40 | 24 | 0 sun |  | 27.8 | 95.34 | [13 empty] | 1.44 |  | 0.64 | [8 empty] | 1.62
pin | ITO | 3 | isopropanol | acetone | distilled water | none | none | none | 10 | Nflow | 24 | 60 | Uvzone | 15 | none | none | 0 | C | thermal evaporation | 0 | 35 | none | 0 | none | 0 | none | 0 | none | 0 | BCP | thermal evaporation | 0 | 5 | none | 0 | none | none | 0 | 0 | none | 0 | none | 0 | none | 0 | 0 | 0 | 0 | 0 | 0 | 0 | 0.1 | 0 | 0 | 0 | 0 | 0 | 0 | 5e-06 | FAI | 1 | SnIA | 1 | SnFA | 0.16 | none | 0 | EDAIA | 0.01 | none | 0 | none | 0 | 24 | 2 | PTFE | 0.22 | none | 0 | none | 0 | none | 0 | CB | 200 | 30 | none | 0 | 0 | IPAHFP | 1000 | 6000 | 5000 | 60 | 12 | 70 | 0 | 0 | 10 | 0 | 0 | DMSO | none | none | none | 1000 | 0 | 0 | 0 | BTBTD | none | 0 | none | 0 | none | 0 | 5000 | 0 | 30 | 0 | Air | 70 | 0 | 10 | 0 | Ag | 100 | Thermal Evaporation | none | none | 0 | none | 0 | 0 | 0 | 0 | 0 | 0 | none | none | none | none | 0 | none | 0 | 0 | 0 | 0 | none | 6.8 | 0.47 | 22.35 | 65 | NO | 79 | 4000 | N2 | Dark | 40 | 24 | 0 sun |  | 27.8 | [5 empty] | 0.47 | [13 empty] | 0.013 |  | 1.4 | 5.2 | 3.8 | 17.7
pin | ITO | 3 | distilled water | acetone | isopropanol | none | none | none | 15 | Nflow | 24 | 60 | Uvzone | 15 | none | none | 0 | PCBM | spin | 20 | 0 | none | 0 | CB | 1000 | none | 0 | none | 0 | BCP | spin | 1 | 0 | IPA | 1000 | none | none | 0 | 0 | none | 0 | none | 0 | none | 0 | 1500 | 5000 | 0 | 30 | 30 | 0 | 0 | 70 | 70 | 0 | 10 | 10 | 0 | 0 | FAI | 0.85 | SnIA | 1 | SnFA | 0.1 | PEAI | 0.15 | none | 0 | none | 0 | none | 0 | 50 | 0.5 | PTFE | 0.22 | none | 0 | NHSCN | 3.42 | none | 0 | toluene | 600 | 30 | none | 0 | 0 | none | 0 | 4500 | 0 | 50 | 0 | 30 | 70 | 0 | 3 | 10 | 0 | DMSO | DMF | none | none | 200 | 800 | 0 | 0 | PEDOTPSS | none | 0 | none | 0 | none | 0 | 4500 | 0 | 30 | 0 | Air | 150 | 0 | 15 | 0 | Ag | 80 | Thermal evaporation | none | none | 0 | none | 0 | 0 | 0 | 0 | 0 | 0 | none | none | none | none | 0 | none | 0 | 0 | 0 | 0 | none | 12 | 0.726 | 24.19 | 68.37 | NO | 56 | 300 | N2 | illumination | 40 | 24 | 1 sun |  | 27.9 | 4.98 |  | 4.17e-05 |  |  | 32.5 | [6 empty] | 0.705 | 86600000000000000 |  |  | 0.39 |  |  |  |  | 1.39 | 5.15 | 3.76 |  | 2.7
pin | ITO | 3 | distilled water | acetone | isopropanol | none | none | none | 15 | Nflow | 24 | 60 | Uvzone | 15 | none | none | 0 | PCBM | spin | 20 | 0 | none | 0 | CB | 1000 | none | 0 | none | 0 | BCP | spin | 1 | 0 | IPA | 1000 | none | none | 0 | 0 | none | 0 | none | 0 | none | 0 | 1500 | 5000 | 0 | 30 | 30 | 0 | 0 | 70 | 70 | 0 | 10 | 10 | 0 | 0 | FAI | 0.85 | SnIA | 1 | SnFA | 0.1 | PEAI | 0.15 | none | 0 | none | 0 | none | 0 | 50 | 0.5 | PTFE | 0.22 | none | 0 | NHSCN | 3.42 | none | 0 | toluene | 600 | 30 | none | 0 | 0 | none | 0 | 4500 | 0 | 50 | 0 | 30 | 70 | 0 | 3 | 10 | 0 | DMSO | DMF | none | none | 200 | 800 | 0 | 0 | PEDOTPSS | none | 0 | none | 0 | none | 0 | 4500 | 0 | 30 | 0 | Air | 150 | 0 | 15 | 0 | Ag | 80 | Thermal evaporation | none | none | 0 | none | 0 | 0 | 0 | 0 | 0 | 0 | none | none | none | none | 0 | none | 0 | 0 | 0 | 0 | none | 12 | 0.726 | 24.19 | 68.37 | NO | 68 | 3000 | N2 | Dark | 40 | 24 | 0 sun |  | 27.9 | 5.03 |  | 4.17e-05 |  |  | 32.5 | [6 empty] | 0.705 | 86600000000000000 |  |  | 0.39 |  |  |  |  | 1.39 | 5.15 | 3.76 |  | 2.7
pin | ITO | 3 | isopropanol | acetone | distilled water | none | none | none | 10 | Nflow | 24 | 60 | Uvzone | 30 | none | none | 0 | C | thermal evaporation | 0 | 30 | none | 0 | none | 0 | none | 0 | none | 0 | BCP | thermal evaporation | 0 | 5 | none | 0 | none | none | 0 | 0 | none | 0 | none | 0 | none | 0 | 0 | 0 | 0 | 0 | 0 | 0 | 0.1 | 0 | 0 | 0 | 0 | 0 | 0 | 5e-06 | FAI | 1 | SnIA | 1 | SnFA | 0.2 | none | 0 | EDAIA | 0.1 | none | 0 | none | 0 | 24 | 2 | PTFE | 0.22 | none | 0 | none | 0 | none | 0 | CB | 150 | 30 | none | 0 | 0 | none | 0 | 6000 | 5000 | 60 | 12 | 70 | 0 | 0 | 10 | 0 | 0 | DMSO | IPA | HFP | CB | 500 | 500 | 500 | 200 | NiO | none | 0 | TP-MN | 9.23 | none | 0 | 5000 | 3000 | 30 | 30 | Air | 150 | 0 | 20 | 0 | Ag | 100 | Thermal evaporation | none | none | 0 | none | 0 | 0 | 0 | 0 | 0 | 0 | none | none | none | none | 0 | none | 0 | 0 | 0 | 0 | none | 7.7 | 0.56 | 19.28 | 71 | NO | 87 | 7 | Air | illumination | 40 | 24 | 1 sun |  | 28.65 | 5.63 |  |  |  |  | 0.763 | 48.33 | [14 empty] | 1.4 | 5.2 | 3.8 | 12.31
pin | ITO | 3 | isopropanol | acetone | distilled water | none | none | none | 10 | Nflow | 24 | 60 | Uvzone | 30 | none | none | 0 | C | thermal evaporation | 0 | 30 | none | 0 | none | 0 | none | 0 | none | 0 | BCP | thermal evaporation | 0 | 5 | none | 0 | none | none | 0 | 0 | none | 0 | none | 0 | none | 0 | 0 | 0 | 0 | 0 | 0 | 0 | 0.1 | 0 | 0 | 0 | 0 | 0 | 0 | 5e-06 | FAI | 1 | SnIA | 1 | SnFA | 0.2 | none | 0 | EDAIA | 0.1 | none | 0 | none | 0 | 24 | 2 | PTFE | 0.22 | none | 0 | none | 0 | none | 0 | CB | 150 | 30 | none | 0 | 0 | none | 0 | 6000 | 5000 | 60 | 12 | 70 | 0 | 0 | 10 | 0 | 0 | DMSO | IPA | HFP | CB | 500 | 500 | 500 | 200 | NiO | none | 0 | TP-MN | 9.23 | none | 0 | 5000 | 3000 | 30 | 30 | Air | 150 | 0 | 20 | 0 | Ag | 100 | Thermal evaporation | none | none | 0 | none | 0 | 0 | 0 | 0 | 0 | 0 | none | none | none | none | 0 | none | 0 | 0 | 0 | 0 | none | 7.7 | 0.56 | 19.28 | 71 | NO | 88 | 1000 | N2 | Dark | 40 | 24 | 0 sun |  | 28.65 | 5.63 |  |  |  |  | 0.763 | 48.33 | [14 empty] | 1.4 | 5.2 | 3.8 | 12.31
pin | ITO | 3 | isopropanol | acetone | distilled water | none | none | none | 10 | Nflow | 24 | 60 | Uvzone | 30 | none | none | 0 | C | thermal evaporation | 0 | 30 | none | 0 | none | 0 | none | 0 | none | 0 | BCP | thermal evaporation | 0 | 5 | none | 0 | none | none | 0 | 0 | none | 0 | none | 0 | none | 0 | 0 | 0 | 0 | 0 | 0 | 0 | 0.1 | 0 | 0 | 0 | 0 | 0 | 0 | 5e-06 | FAI | 1 | SnIA | 1 | SnFA | 0.2 | none | 0 | EDAIA | 0.1 | none | 0 | none | 0 | 24 | 2 | PTFE | 0.22 | none | 0 | none | 0 | none | 0 | CB | 150 | 30 | none | 0 | 0 | none | 0 | 6000 | 5000 | 60 | 12 | 70 | 0 | 0 | 10 | 0 | 0 | DMSO | IPA | HFP | CB | 500 | 500 | 500 | 200 | NiO | none | 0 | TP-MN | 9.23 | none | 0 | 5000 | 3000 | 30 | 30 | Air | 150 | 0 | 20 | 0 | Ag | 100 | Thermal evaporation | none | none | 0 | none | 0 | 0 | 0 | 0 | 0 | 0 | none | none | none | none | 0 | none | 0 | 0 | 0 | 0 | none | 7.7 | 0.56 | 19.28 | 71 | NO | 80 | 4000 | N2 | Dark | 40 | 24 | 0 sun |  | 28.65 | 5.63 |  |  |  |  | 0.763 | 48.33 | [14 empty] | 1.4 | 5.2 | 3.8 | 12.31
pin | ITO | 3 | deionized water | acetone | ethanol | none | none | none | 20 | Nflow | 24 | 60 | Oplasma | 3 | none | none | 0 | C | thermal evaporation | 0 | 20 | none | 0 | none | 0 | none | 0 | none | 0 | BCP | thermal evaporation | 0 | 5 | none | 0 | none | none | 0 | 0 | none | 0 | none | 0 | none | 0 | 0 | 0 | 0 | 0 | 0 | 0 | 0.1 | 0 | 0 | 0 | 0 | 0 | 0 | 0.0004 | FAI | 1 | SnIA | 1 | SnFA | 0.1 | none | 0 | none | 0 | none | 0 | none | 0 | 24 | 2 | PTFE | 0.22 | none | 0 | none | 0 | none | 0 | CB | 150 | 13 | none | 0 | 0 | none | 0 | 5000 | 0 | 60 | 0 | 70 | 0 | 0 | 10 | 0 | 0 | DMSO | DMF | none | none | 200 | 800 | 0 | 0 | PEDOTPSS | none | 0 | none | 0 | none | 0 | 4000 | 0 | 40 | 0 | Air | 170 | 0 | 10 | 0 | Ag | 100 | Thermal evaporation | none | none | 0 | none | 0 | 0 | 0 | 0 | 0 | 0 | none | none | none | none | 0 | none | 0 | 0 | 0 | 0 | none | 4.26 | 0.37 | 21 | 53.5 | NO | 100 | 0 | N2 | Dark | 0 | 24 | 0 sun | 390.8 | 28.8 | [24 empty] | 25.3
pin | ITO | 3 | isopropanol | acetone | distilled water | none | none | none | 10 | Nflow | 24 | 60 | Uvzone | 30 | none | none | 0 | C | thermal evaporation | 0 | 30 | none | 0 | none | 0 | none | 0 | none | 0 | BCP | thermal evaporation | 0 | 5 | none | 0 | none | none | 0 | 0 | none | 0 | none | 0 | none | 0 | 0 | 0 | 0 | 0 | 0 | 0 | 0.1 | 0 | 0 | 0 | 0 | 0 | 0 | 5e-06 | FAI | 1 | SnIA | 1 | SnFA | 0.2 | none | 0 | EDAIA | 0.1 | none | 0 | none | 0 | 24 | 2 | PTFE | 0.22 | none | 0 | none | 0 | none | 0 | CB | 150 | 30 | none | 0 | 0 | none | 0 | 6000 | 5000 | 60 | 12 | 70 | 0 | 0 | 10 | 0 | 0 | DMSO | IPA | HFP | CB | 500 | 500 | 500 | 200 | NiO | none | 0 | TP-CA | 9.42 | none | 0 | 5000 | 3000 | 30 | 30 | Air | 150 | 0 | 20 | 0 | Ag | 100 | Thermal evaporation | none | none | 0 | none | 0 | 0 | 0 | 0 | 0 | 0 | none | none | none | none | 0 | none | 0 | 0 | 0 | 0 | none | 4.8 | 0.44 | 16.2 | 67.1 | NO | 78 | 7 | Air | illumination | 25 | 24 | 1 sun |  | 29.49 | 6.04 |  |  |  |  | 1.125 | 42.22 | [14 empty] | 1.4 | 5.2 | 3.8 | 21.38
pin | ITO | 3 | isopropanol | acetone | distilled water | none | none | none | 10 | Nflow | 24 | 60 | Uvzone | 30 | none | none | 0 | C | thermal evaporation | 0 | 30 | none | 0 | none | 0 | none | 0 | none | 0 | BCP | thermal evaporation | 0 | 5 | none | 0 | none | none | 0 | 0 | none | 0 | none | 0 | none | 0 | 0 | 0 | 0 | 0 | 0 | 0 | 0.1 | 0 | 0 | 0 | 0 | 0 | 0 | 5e-06 | FAI | 1 | SnIA | 1 | SnFA | 0.2 | none | 0 | EDAIA | 0.1 | none | 0 | none | 0 | 24 | 2 | PTFE | 0.22 | none | 0 | none | 0 | none | 0 | CB | 150 | 30 | none | 0 | 0 | none | 0 | 6000 | 5000 | 60 | 12 | 70 | 0 | 0 | 10 | 0 | 0 | DMSO | IPA | HFP | CB | 500 | 500 | 500 | 200 | NiO | none | 0 | TP-CA | 9.42 | none | 0 | 5000 | 3000 | 30 | 30 | Air | 150 | 0 | 20 | 0 | Ag | 100 | Thermal evaporation | none | none | 0 | none | 0 | 0 | 0 | 0 | 0 | 0 | none | none | none | none | 0 | none | 0 | 0 | 0 | 0 | none | 4.8 | 0.44 | 16.2 | 67.1 | NO | 83 | 1000 | N2 | Dark | 40 | 24 | 0 sun |  | 29.49 | 6.04 |  |  |  |  | 1.125 | 42.22 | [14 empty] | 1.4 | 5.2 | 3.8 | 21.38
pin | ITO | 3 | isopropanol | acetone | distilled water | none | none | none | 10 | Nflow | 24 | 60 | Uvzone | 30 | none | none | 0 | C | thermal evaporation | 0 | 30 | none | 0 | none | 0 | none | 0 | none | 0 | BCP | thermal evaporation | 0 | 5 | none | 0 | none | none | 0 | 0 | none | 0 | none | 0 | none | 0 | 0 | 0 | 0 | 0 | 0 | 0 | 0.1 | 0 | 0 | 0 | 0 | 0 | 0 | 5e-06 | FAI | 1 | SnIA | 1 | SnFA | 0.2 | none | 0 | EDAIA | 0.1 | none | 0 | none | 0 | 24 | 2 | PTFE | 0.22 | none | 0 | none | 0 | none | 0 | CB | 150 | 30 | none | 0 | 0 | none | 0 | 6000 | 5000 | 60 | 12 | 70 | 0 | 0 | 10 | 0 | 0 | DMSO | IPA | HFP | CB | 500 | 500 | 500 | 200 | NiO | none | 0 | TP-CA | 9.42 | none | 0 | 5000 | 3000 | 30 | 30 | Air | 150 | 0 | 20 | 0 | Ag | 100 | Thermal evaporation | none | none | 0 | none | 0 | 0 | 0 | 0 | 0 | 0 | none | none | none | none | 0 | none | 0 | 0 | 0 | 0 | none | 4.8 | 0.44 | 16.2 | 67.1 | NO | 8 | 4000 | N2 | Dark | 40 | 24 | 0 sun |  | 29.49 | 6.1 |  |  |  |  | 1.125 | 42.22 | [14 empty] | 1.4 | 5.2 | 3.8 | 21.38
pin | ITO | 3 | isopropanol | acetone | distilled water | none | none | none | 10 | Nflow | 24 | 60 | Uvzone | 15 | none | none | 0 | C | thermal evaporation | 0 | 35 | none | 0 | none | 0 | none | 0 | none | 0 | BCP | thermal evaporation | 0 | 5 | none | 0 | none | none | 0 | 0 | none | 0 | none | 0 | none | 0 | 0 | 0 | 0 | 0 | 0 | 0 | 0.1 | 0 | 0 | 0 | 0 | 0 | 0 | 5e-06 | FAI | 1 | SnIA | 1 | SnFA | 0.16 | none | 0 | EDAIA | 0.01 | none | 0 | none | 0 | 24 | 2 | PTFE | 0.22 | none | 0 | none | 0 | none | 0 | CB | 200 | 30 | none | 0 | 0 | IPAHFP | 1000 | 6000 | 5000 | 60 | 12 | 70 | 0 | 0 | 10 | 0 | 0 | DMSO | none | none | none | 1000 | 0 | 0 | 0 | PPrSBT | none | 0 | none | 0 | none | 0 | 5000 | 0 | 30 | 0 | Air | 70 | 0 | 10 | 0 | Ag | 100 | Thermal Evaporation | none | none | 0 | none | 0 | 0 | 0 | 0 | 0 | 0 | none | none | none | none | 0 | none | 0 | 0 | 0 | 0 | none | 7.6 | 0.51 | 22.37 | 66.1 | NO | 98 | 5 | N2 | illumination | 40 | 24 | 1 sun |  | 29.6 | [21 empty] | 1.4 | 5.2 | 3.8 | 11.13
pin | ITO | 3 | isopropanol | acetone | distilled water | none | none | none | 10 | Nflow | 24 | 60 | Uvzone | 15 | none | none | 0 | C | thermal evaporation | 0 | 35 | none | 0 | none | 0 | none | 0 | none | 0 | BCP | thermal evaporation | 0 | 5 | none | 0 | none | none | 0 | 0 | none | 0 | none | 0 | none | 0 | 0 | 0 | 0 | 0 | 0 | 0 | 0.1 | 0 | 0 | 0 | 0 | 0 | 0 | 5e-06 | FAI | 1 | SnIA | 1 | SnFA | 0.16 | none | 0 | EDAIA | 0.01 | none | 0 | none | 0 | 24 | 2 | PTFE | 0.22 | none | 0 | none | 0 | none | 0 | CB | 200 | 30 | none | 0 | 0 | IPAHFP | 1000 | 6000 | 5000 | 60 | 12 | 70 | 0 | 0 | 10 | 0 | 0 | DMSO | none | none | none | 1000 | 0 | 0 | 0 | PPrSBT | none | 0 | none | 0 | none | 0 | 5000 | 0 | 30 | 0 | Air | 70 | 0 | 10 | 0 | Ag | 100 | Thermal Evaporation | none | none | 0 | none | 0 | 0 | 0 | 0 | 0 | 0 | none | none | none | none | 0 | none | 0 | 0 | 0 | 0 | none | 7.6 | 0.51 | 22.37 | 66.1 | NO | 100 | 3000 | N2 | Dark | 40 | 24 | 0 sun |  | 29.6 | [21 empty] | 1.4 | 5.2 | 3.8 | 11.13
pin | ITO | 3 | isopropanol | acetone | distilled water | none | none | none | 10 | Nflow | 24 | 60 | Uvzone | 15 | none | none | 0 | C | thermal evaporation | 0 | 35 | none | 0 | none | 0 | none | 0 | none | 0 | BCP | thermal evaporation | 0 | 5 | none | 0 | none | none | 0 | 0 | none | 0 | none | 0 | none | 0 | 0 | 0 | 0 | 0 | 0 | 0 | 0.1 | 0 | 0 | 0 | 0 | 0 | 0 | 5e-06 | FAI | 1 | SnIA | 1 | SnFA | 0.16 | none | 0 | EDAIA | 0.01 | none | 0 | none | 0 | 24 | 2 | PTFE | 0.22 | none | 0 | none | 0 | none | 0 | CB | 200 | 30 | none | 0 | 0 | IPAHFP | 1000 | 6000 | 5000 | 60 | 12 | 70 | 0 | 0 | 10 | 0 | 0 | DMSO | none | none | none | 1000 | 0 | 0 | 0 | PPrSBT | none | 0 | none | 0 | none | 0 | 5000 | 0 | 30 | 0 | Air | 70 | 0 | 10 | 0 | Ag | 100 | Thermal Evaporation | none | none | 0 | none | 0 | 0 | 0 | 0 | 0 | 0 | none | none | none | none | 0 | none | 0 | 0 | 0 | 0 | none | 7.6 | 0.51 | 22.37 | 66.1 | NO | 99 | 6000 | N2 | Dark | 40 | 24 | 0 sun |  | 29.6 | [21 empty] | 1.4 | 5.2 | 3.8 | 11.13
pin | FTO | 3 | distilled water | acetone | isopropanol | none | none | none | 15 | Nflow | 24 | 60 | Oplasma | 5 | none | none | 0 | PCBM | spin | 2.5 | 0 | none | 0 | CB | 1000 | none | 0 | none | 0 | C | thermal evaporation | 0 | 30 | none | 0 | BCP | thermal evaporation | 0 | 8 | none | 0 | none | 0 | none | 0 | 8000 | 0 | 0 | 30 | 0 | 0 | 0.1 | 70 | 0 | 0 | 10 | 0 | 0 | 5e-06 | FAI | 0.8644 | SnIA | 1 | SnFA | 0.1 | CsI | 0.0196 | EDAIA | 0.1 | EAI | 0.096 | GeI | 0.05 | 24 | 2 | PTFE | 0.22 | none | 0 | none | 0 | none | 0 | CB | 500 | 15 | none | 0 | 0 | none | 0 | 5000 | 0 | 50 | 0 | 70 | 0 | 0 | 20 | 0 | 0 | DMSO | DMF | CuI | none | 150 | 800 | 50 | 0 | PEDOTPSS | none | 0 | none | 0 | none | 0 | 5000 | 0 | 50 | 0 | Air | 180 | 0 | 20 | 0 | Ag | 120 | Thermal Dipostion | none | none | 0 | none | 0 | 0 | 0 | 0 | 0 | 0 | none | none | none | none | 0 | none | 0 | 0 | 0 | 0 | none | 7.6 | 0.58 | 18.1 | 73 | NO | 75 | 2448 | N2 | Dark | 40 | 24 | 0 sun |  | 29.69 | 4.6 | [8 empty] | 71.1 | [5 empty] | 441000000000000 | [5 empty] | 1.42 | 5.2 | 3.78
pin | ITO | 4 | detergent | deionized water | acetone | isopropanol | none | none | 20 | Nflow | 24 | 60 | Uvzone | 30 | none | none | 0 | PCBM | spin | 20 | 0 | none | 0 | CB | 1000 | none | 0 | none | 0 | BCP | shadow mask | 0 | 8 | none | 0 | none | none | 0 | 0 | none | 0 | none | 0 | none | 0 | 1200 | 0 | 0 | 30 | 0 | 0 | 0.1 | 80 | 0 | 0 | 10 | 0 | 0 | 5e-06 | FAI | 1 | SnIA | 1 | SnFA | 0.11 | none | 0 | none | 0 | none | 0 | none | 0 | 24 | 12 | PTFE | 0.45 | Sn powder | 100 | none | 0 | none | 0 | CB | 300 | 40 | none | 0 | 0 | none | 0 | 5000 | 0 | 60 | 0 | 80 | 0 | 0 | 15 | 0 | 0 | DMSO | DMF | none | none | 250 | 750 | 0 | 0 | PEDOTPSS | none | 0 | none | 0 | none | 0 | 5000 | 0 | 40 | 0 | Air | 140 | 0 | 10 | 0 | Al | 70 | shadow mask | none | none | 0 | none | 0 | 0 | 0 | 0 | 0 | 0 | none | none | none | none | 0 | none | 0 | 0 | 0 | 0 | none | 8.27 | 0.68 | 18.6 | 65.4 | NO | 100 | 0 | N2 | Dark | 0 | 24 | 0 sun |  | 29.7 | 21.02 | [23 empty] | 55.1
pin | ITO | 3 | isopropanol | acetone | distilled water | none | none | none | 10 | Nflow | 24 | 60 | Uvzone | 30 | none | none | 0 | C | thermal evaporation | 0 | 30 | none | 0 | none | 0 | none | 0 | none | 0 | BCP | thermal evaporation | 0 | 5 | none | 0 | none | none | 0 | 0 | none | 0 | none | 0 | none | 0 | 0 | 0 | 0 | 0 | 0 | 0 | 0.1 | 0 | 0 | 0 | 0 | 0 | 0 | 5e-06 | FAI | 1 | SnIA | 1 | SnFA | 0.2 | none | 0 | EDAIA | 0.1 | none | 0 | none | 0 | 24 | 2 | PTFE | 0.22 | none | 0 | none | 0 | none | 0 | CB | 150 | 30 | none | 0 | 0 | none | 0 | 6000 | 5000 | 60 | 12 | 70 | 0 | 0 | 10 | 0 | 0 | DMSO | IPA | HFP | CB | 500 | 500 | 500 | 200 | NiO | none | 0 | none | 0 | none | 0 | 5000 | 0 | 30 | 0 | Air | 150 | 0 | 20 | 0 | Ag | 100 | Thermal evaporation | none | none | 0 | none | 0 | 0 | 0 | 0 | 0 | 0 | none | none | none | none | 0 | none | 0 | 0 | 0 | 0 | none | 3.2 | 0.35 | 19.12 | 47.3 | NO | 65 | 7 | Air | illumination | 40 | 24 | 1 sun |  | 30.01 | 5.92 |  |  |  |  | 0.296 | 26.25 | [14 empty] | 1.4 | 5.2 | 3.8 | 7.2
pin | ITO | 3 | isopropanol | acetone | distilled water | none | none | none | 10 | Nflow | 24 | 60 | Uvzone | 30 | none | none | 0 | C | thermal evaporation | 0 | 30 | none | 0 | none | 0 | none | 0 | none | 0 | BCP | thermal evaporation | 0 | 5 | none | 0 | none | none | 0 | 0 | none | 0 | none | 0 | none | 0 | 0 | 0 | 0 | 0 | 0 | 0 | 0.1 | 0 | 0 | 0 | 0 | 0 | 0 | 5e-06 | FAI | 1 | SnIA | 1 | SnFA | 0.2 | none | 0 | EDAIA | 0.1 | none | 0 | none | 0 | 24 | 2 | PTFE | 0.22 | none | 0 | none | 0 | none | 0 | CB | 150 | 30 | none | 0 | 0 | none | 0 | 6000 | 5000 | 60 | 12 | 70 | 0 | 0 | 10 | 0 | 0 | DMSO | IPA | HFP | CB | 500 | 500 | 500 | 200 | NiO | none | 0 | none | 0 | none | 0 | 5000 | 0 | 30 | 0 | Air | 150 | 0 | 20 | 0 | Ag | 100 | Thermal evaporation | none | none | 0 | none | 0 | 0 | 0 | 0 | 0 | 0 | none | none | none | none | 0 | none | 0 | 0 | 0 | 0 | none | 3.2 | 0.35 | 19.12 | 47.3 | NO | 58 | 1000 | N2 | Dark | 40 | 24 | 0 sun |  | 30.01 | 6 |  |  |  |  | 0.296 | 26.25 | [14 empty] | 1.4 | 5.2 | 3.8 | 7.2
pin | ITO | 3 | isopropanol | acetone | distilled water | none | none | none | 10 | Nflow | 24 | 60 | Uvzone | 30 | none | none | 0 | C | thermal evaporation | 0 | 30 | none | 0 | none | 0 | none | 0 | none | 0 | BCP | thermal evaporation | 0 | 5 | none | 0 | none | none | 0 | 0 | none | 0 | none | 0 | none | 0 | 0 | 0 | 0 | 0 | 0 | 0 | 0.1 | 0 | 0 | 0 | 0 | 0 | 0 | 5e-06 | FAI | 1 | SnIA | 1 | SnFA | 0.2 | none | 0 | EDAIA | 0.1 | none | 0 | none | 0 | 24 | 2 | PTFE | 0.22 | none | 0 | none | 0 | none | 0 | CB | 150 | 30 | none | 0 | 0 | none | 0 | 6000 | 5000 | 60 | 12 | 70 | 0 | 0 | 10 | 0 | 0 | DMSO | IPA | HFP | CB | 500 | 500 | 500 | 200 | NiO | none | 0 | none | 0 | none | 0 | 5000 | 0 | 30 | 0 | Air | 150 | 0 | 20 | 0 | Ag | 100 | Thermal evaporation | none | none | 0 | none | 0 | 0 | 0 | 0 | 0 | 0 | none | none | none | none | 0 | none | 0 | 0 | 0 | 0 | none | 3.2 | 0.35 | 19.12 | 47.3 | NO | 8 | 2000 | N2 | Dark | 40 | 24 | 0 sun |  | 30.01 | 6.01 |  |  |  |  | 0.296 | 26.25 | [14 empty] | 1.4 | 5.2 | 3.8 | 7.2
pin | ITO | 4 | detergent | deionized water | acetone | isopropanol | none | none | 15 | Nflow | 24 | 60 | Uvzone | 15 | none | none | 0 | ICBA | spin | 15 | 0 | none | 0 | CB | 1000 | none | 0 | none | 0 | C | thermal evaporation | 0 | 30 | none | 0 | BCP | thermal evaporation | 0 | 8 | none | 0 | none | 0 | none | 0 | 1200 | 0 | 0 | 30 | 0 | 0 | 0.1 | 96 | 0 | 0 | 15 | 0 | 0 | 3e-06 | FAI | 0.98 | SnIA | 1 | SnFA | 0.01 | none | 0 | EDAIA | 0.01 | none | 0 | GeI | 0.05 | 24 | 2 | PTFE | 0.22 | none | 0 | none | 0 | none | 0 | CB | 500 | 30 | none | 0 | 0 | none | 0 | 5000 | 0 | 50 | 0 | 70 | 0 | 0 | 20 | 0 | 0 | DMSO | DMF | none | none | 200 | 800 | 0 | 0 | PEDOTPSS | none | 0 | EMIC | 1.5 | none | 0 | 4000 | 0 | 50 | 0 | Air | 130 | 0 | 20 | 0 | Cu | 100 | Thermal evaporation | none | none | 0 | none | 0 | 0 | 0 | 0 | 0 | 0 | none | none | none | none | 0 | none | 0 | 0 | 0 | 0 | none | 10.83 | 0.69 | 22.17 | 70.79 | NO | 50 | 500 | N2 | illumination | 40 | 24 | 1 sun |  | 32.1 | 14.9 | [20 empty] | 1.39 | 5.17 | 3.78
pin | ITO | 4 | detergent | deionized water | acetone | isopropanol | none | none | 15 | Nflow | 24 | 60 | Uvzone | 15 | none | none | 0 | ICBA | spin | 15 | 0 | none | 0 | CB | 1000 | none | 0 | none | 0 | C | thermal evaporation | 0 | 30 | none | 0 | BCP | thermal evaporation | 0 | 8 | none | 0 | none | 0 | none | 0 | 1200 | 0 | 0 | 30 | 0 | 0 | 0.1 | 96 | 0 | 0 | 15 | 0 | 0 | 3e-06 | FAI | 0.98 | SnIA | 1 | SnFA | 0.01 | none | 0 | EDAIA | 0.01 | none | 0 | GeI | 0.05 | 24 | 2 | PTFE | 0.22 | none | 0 | none | 0 | none | 0 | CB | 500 | 30 | none | 0 | 0 | none | 0 | 5000 | 0 | 50 | 0 | 70 | 0 | 0 | 20 | 0 | 0 | DMSO | DMF | none | none | 200 | 800 | 0 | 0 | PEDOTPSS | none | 0 | EMIC | 1.5 | none | 0 | 4000 | 0 | 50 | 0 | Air | 130 | 0 | 20 | 0 | Cu | 100 | Thermal evaporation | none | none | 0 | none | 0 | 0 | 0 | 0 | 0 | 0 | none | none | none | none | 0 | none | 0 | 0 | 0 | 0 | none | 10.83 | 0.69 | 22.17 | 70.79 | NO | 54 | 1200 | N2 | Dark | 40 | 24 | 0 sun |  | 32.1 | 15.1 | [20 empty] | 1.39 | 5.17 | 3.78
pin | ITO | 3 | isopropanol | acetone | distilled water | none | none | none | 10 | Nflow | 24 | 60 | Uvzone | 15 | none | none | 0 | C | thermal evaporation | 0 | 35 | none | 0 | none | 0 | none | 0 | none | 0 | BCP | thermal evaporation | 0 | 5 | none | 0 | none | none | 0 | 0 | none | 0 | none | 0 | none | 0 | 0 | 0 | 0 | 0 | 0 | 0 | 0.1 | 0 | 0 | 0 | 0 | 0 | 0 | 5e-06 | FAI | 1 | SnIA | 1 | SnFA | 0.16 | none | 0 | EDAIA | 0.01 | none | 0 | none | 0 | 24 | 2 | PTFE | 0.22 | none | 0 | none | 0 | none | 0 | CB | 200 | 30 | none | 0 | 0 | IPAHFP | 1000 | 6000 | 5000 | 60 | 12 | 70 | 0 | 0 | 10 | 0 | 0 | DMSO | none | none | none | 1000 | 0 | 0 | 0 | ASBTBTD | none | 0 | none | 0 | none | 0 | 5000 | 0 | 30 | 0 | Air | 70 | 0 | 10 | 0 | Ag | 100 | Thermal Evaporation | none | none | 0 | none | 0 | 0 | 0 | 0 | 0 | 0 | none | none | none | none | 0 | none | 0 | 0 | 0 | 0 | none | 6 | 0.502 | 18.52 | 64.1 | NO | 85 | 3600 | N2 | Dark | 40 | 24 | 0 sun |  | 33.3 | [5 empty] | 0.502 | [13 empty] | 0.009 |  | 1.4 | 5.2 | 3.8 | 34
pin | ITO | 3 | distilled water | acetone | isopropanol | none | none | none | 15 | Nflow | 24 | 60 | Uvzone | 10 | none | none | 0 | ICBA | spin | 18 | 0 | none | 0 | CB | 1000 | none | 0 | none | 0 | BCP | spin | 0.5 | 0 | IPA | 1000 | none | none | 0 | 0 | none | 0 | none | 0 | none | 0 | 1200 | 4500 | 0 | 30 | 30 | 0 | 0 | 70 | 0 | 0 | 10 | 0 | 0 | 0 | FAI | 0.85 | SnIA | 1 | SnFA | 0.1 | PEAI | 0.15 | none | 0 | none | 0 | none | 0 | 24 | 2 | PTFE | 0.22 | Sn powder | 0.01187 | NHSCN | 3.806 | none | 0 | CB | 150 | 9 | none | 0 | 0 | none | 0 | 5000 | 0 | 30 | 0 | 70 | 0 | 0 | 10 | 0 | 0 | DMSO | DMF | none | none | 250 | 1000 | 0 | 0 | PEDOTPSS | none | 0 | none | 0 | none | 0 | 6000 | 0 | 60 | 0 | Air | 140 | 0 | 20 | 0 | Ag | 100 | Thermal Evaporation | none | none | 0 | none | 0 | 0 | 0 | 0 | 0 | 0 | none | none | none | none | 0 | none | 0 | 0 | 0 | 0 | none | 10.02 | 0.84 | 18.07 | 65.96 | NO | 4 | 300 | N2 | Dark | 85 | 24 | 0 sun |  | 34.7 |  |  | 0.00319 |  |  | 6.35 | [6 empty] | 0.396 | 14000000000000000 | 0.387 | 13700000000000000 | [5 empty] | 1.38 |  |  |  | 1.8
pin | ITO | 3 | distilled water | acetone | isopropanol | none | none | none | 15 | Nflow | 24 | 60 | Uvzone | 10 | none | none | 0 | ICBA | spin | 18 | 0 | none | 0 | CB | 1000 | none | 0 | none | 0 | BCP | spin | 0.5 | 0 | IPA | 1000 | none | none | 0 | 0 | none | 0 | none | 0 | none | 0 | 1200 | 4500 | 0 | 30 | 30 | 0 | 0 | 70 | 0 | 0 | 10 | 0 | 0 | 0 | FAI | 0.85 | SnIA | 1 | SnFA | 0.1 | PEAI | 0.15 | none | 0 | none | 0 | none | 0 | 24 | 2 | PTFE | 0.22 | Sn powder | 0.01187 | NHSCN | 3.806 | none | 0 | CB | 150 | 9 | none | 0 | 0 | none | 0 | 5000 | 0 | 30 | 0 | 70 | 0 | 0 | 10 | 0 | 0 | DMSO | DMF | none | none | 250 | 1000 | 0 | 0 | PEDOTPSS | none | 0 | none | 0 | none | 0 | 6000 | 0 | 60 | 0 | Air | 140 | 0 | 20 | 0 | Ag | 100 | Thermal Evaporation | none | none | 0 | none | 0 | 0 | 0 | 0 | 0 | 0 | none | none | none | none | 0 | none | 0 | 0 | 0 | 0 | none | 10.02 | 0.84 | 18.07 | 65.96 | NO | 80 | 1000 | N2 | Dark | 40 | 24 | 0 sun |  | 34.7 |  |  | 0.00319 |  |  | 6.35 | [6 empty] | 0.396 | 14000000000000000 | 0.387 | 13700000000000000 | [5 empty] | 1.38 |  |  |  | 1.8
pin | ITO | 3 | isopropanol | acetone | distilled water | none | none | none | 10 | Nflow | 24 | 60 | Uvzone | 15 | none | none | 0 | C | thermal evaporation | 0 | 35 | none | 0 | none | 0 | none | 0 | none | 0 | BCP | thermal evaporation | 0 | 5 | none | 0 | none | none | 0 | 0 | none | 0 | none | 0 | none | 0 | 0 | 0 | 0 | 0 | 0 | 0 | 0.1 | 0 | 0 | 0 | 0 | 0 | 0 | 5e-06 | FAI | 1 | SnIA | 1 | SnFA | 0.16 | none | 0 | EDAIA | 0.01 | none | 0 | none | 0 | 24 | 2 | PTFE | 0.22 | none | 0 | none | 0 | none | 0 | CB | 200 | 30 | none | 0 | 0 | IPAHFP | 1000 | 6000 | 5000 | 60 | 12 | 70 | 0 | 0 | 10 | 0 | 0 | DMSO | none | none | none | 1000 | 0 | 0 | 0 | PolyTPD | none | 0 | none | 0 | none | 0 | 5000 | 0 | 30 | 0 | Air | 70 | 0 | 10 | 0 | Ag | 100 | Thermal Evaporation | none | none | 0 | none | 0 | 0 | 0 | 0 | 0 | 0 | none | none | none | none | 0 | none | 0 | 0 | 0 | 0 | none | 6 | 0.472 | 19.78 | 64.6 | NO | 80 | 3600 | N2 | Dark | 40 | 24 | 0 sun |  | 34.8 | [5 empty] | 0.472 | [13 empty] | 0.006 |  | 1.4 | 5.2 | 3.8 | 20.7
pin | ITO | 3 | isopropanol | acetone | distilled water | none | none | none | 10 | Nflow | 24 | 60 | Uvzone | 15 | none | none | 0 | C | thermal evaporation | 0 | 35 | none | 0 | none | 0 | none | 0 | none | 0 | BCP | thermal evaporation | 0 | 5 | none | 0 | none | none | 0 | 0 | none | 0 | none | 0 | none | 0 | 0 | 0 | 0 | 0 | 0 | 0 | 0.1 | 0 | 0 | 0 | 0 | 0 | 0 | 5e-06 | FAI | 1 | SnIA | 1 | SnFA | 0.16 | none | 0 | EDAIA | 0.01 | none | 0 | none | 0 | 24 | 2 | PTFE | 0.22 | none | 0 | none | 0 | none | 0 | CB | 200 | 30 | none | 0 | 0 | IPAHFP | 1000 | 6000 | 5000 | 60 | 12 | 70 | 0 | 0 | 10 | 0 | 0 | DMSO | none | none | none | 1000 | 0 | 0 | 0 | ABTBTD | none | 0 | none | 0 | none | 0 | 5000 | 0 | 30 | 0 | Air | 70 | 0 | 10 | 0 | Ag | 100 | Thermal Evaporation | none | none | 0 | none | 0 | 0 | 0 | 0 | 0 | 0 | none | none | none | none | 0 | none | 0 | 0 | 0 | 0 | none | 5.8 | 0.491 | 20.53 | 57.8 | NO | 50 | 2500 | N2 | Dark | 40 | 24 | 0 sun |  | 34.8 | [5 empty] | 0.491 | [13 empty] | 0.009 |  | 1.4 | 5.2 | 3.8 | 38.4
pin | ITO | 3 | isopropanol | acetone | distilled water | none | none | none | 10 | Nflow | 24 | 60 | Uvzone | 30 | none | none | 0 | C | thermal evaporation | 0 | 30 | none | 0 | none | 0 | none | 0 | none | 0 | BCP | thermal evaporation | 0 | 5 | none | 0 | none | none | 0 | 0 | none | 0 | none | 0 | none | 0 | 0 | 0 | 0 | 0 | 0 | 0 | 0.1 | 0 | 0 | 0 | 0 | 0 | 0 | 5e-06 | FAI | 1 | SnIA | 1 | SnFA | 0.2 | none | 0 | EDAIA | 0.1 | none | 0 | none | 0 | 24 | 2 | PTFE | 0.22 | none | 0 | none | 0 | none | 0 | CB | 150 | 30 | none | 0 | 0 | none | 0 | 6000 | 5000 | 60 | 12 | 70 | 0 | 0 | 10 | 0 | 0 | DMSO | IPA | HFP | CB | 500 | 500 | 500 | 200 | NiO | none | 0 | TPT-MN | 10.05 | none | 0 | 5000 | 3000 | 30 | 30 | Air | 150 | 0 | 20 | 0 | Ag | 100 | Thermal evaporation | none | none | 0 | none | 0 | 0 | 0 | 0 | 0 | 0 | none | none | none | none | 0 | none | 0 | 0 | 0 | 0 | none | 4.6 | 0.52 | 13.47 | 66.2 | NO | 73 | 7 | Air | illumination | 40 | 24 | 1 sun |  | 34.83 | 6.15 |  |  |  |  | 2.234 | 52.84 | [14 empty] | 1.4 | 5.2 | 3.8 | 7.02
pin | ITO | 3 | isopropanol | acetone | distilled water | none | none | none | 10 | Nflow | 24 | 60 | Uvzone | 30 | none | none | 0 | C | thermal evaporation | 0 | 30 | none | 0 | none | 0 | none | 0 | none | 0 | BCP | thermal evaporation | 0 | 5 | none | 0 | none | none | 0 | 0 | none | 0 | none | 0 | none | 0 | 0 | 0 | 0 | 0 | 0 | 0 | 0.1 | 0 | 0 | 0 | 0 | 0 | 0 | 5e-06 | FAI | 1 | SnIA | 1 | SnFA | 0.2 | none | 0 | EDAIA | 0.1 | none | 0 | none | 0 | 24 | 2 | PTFE | 0.22 | none | 0 | none | 0 | none | 0 | CB | 150 | 30 | none | 0 | 0 | none | 0 | 6000 | 5000 | 60 | 12 | 70 | 0 | 0 | 10 | 0 | 0 | DMSO | IPA | HFP | CB | 500 | 500 | 500 | 200 | NiO | none | 0 | TPT-MN | 10.05 | none | 0 | 5000 | 3000 | 30 | 30 | Air | 150 | 0 | 20 | 0 | Ag | 100 | Thermal evaporation | none | none | 0 | none | 0 | 0 | 0 | 0 | 0 | 0 | none | none | none | none | 0 | none | 0 | 0 | 0 | 0 | none | 4.6 | 0.52 | 13.47 | 66.2 | NO | 55 | 1000 | N2 | Dark | 40 | 24 | 0 sun |  | 34.83 | 6.3 |  |  |  |  | 2.234 | 52.84 | [14 empty] | 1.4 | 5.2 | 3.8 | 7.02
pin | ITO | 3 | isopropanol | acetone | distilled water | none | none | none | 10 | Nflow | 24 | 60 | Uvzone | 30 | none | none | 0 | C | thermal evaporation | 0 | 30 | none | 0 | none | 0 | none | 0 | none | 0 | BCP | thermal evaporation | 0 | 5 | none | 0 | none | none | 0 | 0 | none | 0 | none | 0 | none | 0 | 0 | 0 | 0 | 0 | 0 | 0 | 0.1 | 0 | 0 | 0 | 0 | 0 | 0 | 5e-06 | FAI | 1 | SnIA | 1 | SnFA | 0.2 | none | 0 | EDAIA | 0.1 | none | 0 | none | 0 | 24 | 2 | PTFE | 0.22 | none | 0 | none | 0 | none | 0 | CB | 150 | 30 | none | 0 | 0 | none | 0 | 6000 | 5000 | 60 | 12 | 70 | 0 | 0 | 10 | 0 | 0 | DMSO | IPA | HFP | CB | 500 | 500 | 500 | 200 | NiO | none | 0 | TPT-MN | 10.05 | none | 0 | 5000 | 3000 | 30 | 30 | Air | 150 | 0 | 20 | 0 | Ag | 100 | Thermal evaporation | none | none | 0 | none | 0 | 0 | 0 | 0 | 0 | 0 | none | none | none | none | 0 | none | 0 | 0 | 0 | 0 | none | 4.6 | 0.52 | 13.47 | 66.2 | NO | 1 | 4000 | N2 | Dark | 40 | 24 | 0 sun |  | 34.83 | 6.3 |  |  |  |  | 2.234 | 52.84 | [14 empty] | 1.4 | 5.2 | 3.8 | 7.02
pin | ITO | 3 | distilled water | acetone | isopropanol | none | none | none | 15 | Nflow | 24 | 60 | Uvzone | 15 | none | none | 0 | C | thermal evaporation | 0 | 25 | none | 0 | none | 0 | none | 0 | none | 0 | BCP | thermal evaporation | 0 | 6 | none | 0 | none | none | 0 | 0 | none | 0 | none | 0 | none | 0 | 0 | 0 | 0 | 0 | 0 | 0 | 0.1 | 0 | 0 | 0 | 0 | 0 | 0 | 5e-06 | FAI | 0.75 | SnIA | 1 | SnFA | 0.1 | none | 0 | MAI | 0.25 | none | 0 | none | 0 | 24 | 2 | PTFE | 0.22 | none | 0 | none | 0 | none | 0 | CB | 150 | 17 | none | 0 | 0 | none | 0 | 5000 | 0 | 60 | 0 | 75 | 0 | 0 | 10 | 0 | 0 | DMSO | DMF | none | none | 200 | 800 | 0 | 0 | PEDOTPSS | none | 0 | none | 0 | none | 0 | 4500 | 0 | 45 | 0 | Air | 120 | 0 | 10 | 0 | Al | 100 | Thermal evaporation | none | none | 0 | none | 0 | 0 | 0 | 0 | 0 | 0 | none | none | none | none | 0 | none | 0 | 0 | 0 | 0 | none | 7.65 | 0.53 | 22.37 | 62 | NO | 45 | 600 | N2 | Dark | 40 | 24 | 0 sun |  | 35.2 | 84.88 | [13 empty] | 0.95 |  | 0.64 | [8 empty] | 0.73
pin | ITO | 3 | isopropanol | acetone | distilled water | none | none | none | 10 | Nflow | 24 | 60 | Uvzone | 30 | none | none | 0 | C | thermal evaporation | 0 | 30 | none | 0 | none | 0 | none | 0 | none | 0 | BCP | thermal evaporation | 0 | 5 | none | 0 | none | none | 0 | 0 | none | 0 | none | 0 | none | 0 | 0 | 0 | 0 | 0 | 0 | 0 | 0.1 | 0 | 0 | 0 | 0 | 0 | 0 | 5e-06 | FAI | 1 | SnIA | 1 | SnFA | 0.16 | none | 0 | EDAIA | 0.01 | none | 0 | none | 0 | 24 | 2 | PTFE | 0.22 | none | 0 | none | 0 | none | 0 | CB | 200 | 30 | none | 0 | 0 | IPAHFP | 1000 | 6000 | 5000 | 60 | 12 | 70 | 0 | 0 | 10 | 0 | 0 | DMSO | none | none | none | 1000 | 0 | 0 | 0 | PQxD | none | 0 | none | 0 | none | 0 | 3000 | 0 | 30 | 0 | Air | 150 | 0 | 20 | 0 | Ag | 100 | Thermal Evaporation | none | none | 0 | none | 0 | 0 | 0 | 0 | 0 | 0 | none | none | none | none | 0 | none | 0 | 0 | 0 | 0 | none | 7.1 | 0.542 | 19.28 | 68.1 | NO | 95 | 1600 | N2 | Dark | 40 | 24 | 0 sun |  | 36 | [21 empty] | 1.6
pin | ITO | 3 | isopropanol | acetone | distilled water | none | none | none | 10 | Nflow | 24 | 60 | Uvzone | 15 | none | none | 0 | C | thermal evaporation | 0 | 35 | none | 0 | none | 0 | none | 0 | none | 0 | BCP | thermal evaporation | 0 | 5 | none | 0 | none | none | 0 | 0 | none | 0 | none | 0 | none | 0 | 0 | 0 | 0 | 0 | 0 | 0 | 0.1 | 0 | 0 | 0 | 0 | 0 | 0 | 5e-06 | FAI | 1 | SnIA | 1 | SnFA | 0.16 | none | 0 | EDAIA | 0.01 | none | 0 | none | 0 | 24 | 2 | PTFE | 0.22 | none | 0 | none | 0 | none | 0 | CB | 200 | 30 | none | 0 | 0 | IPAHFP | 1000 | 6000 | 5000 | 60 | 12 | 70 | 0 | 0 | 10 | 0 | 0 | DMSO | none | none | none | 1000 | 0 | 0 | 0 | PPrBT | none | 0 | none | 0 | none | 0 | 5000 | 0 | 30 | 0 | Air | 70 | 0 | 10 | 0 | Ag | 100 | Thermal Evaporation | none | none | 0 | none | 0 | 0 | 0 | 0 | 0 | 0 | none | none | none | none | 0 | none | 0 | 0 | 0 | 0 | none | 4.9 | 0.48 | 18.28 | 55.3 | NO | 17 | 3000 | N2 | Dark | 40 | 24 | 0 sun |  | 36.6 | [21 empty] | 1.4 | 5.2 | 3.8 | 34.56
pin | ITO | 3 | isopropanol | acetone | distilled water | none | none | none | 10 | Nflow | 24 | 60 | Uvzone | 15 | none | none | 0 | C | thermal evaporation | 0 | 35 | none | 0 | none | 0 | none | 0 | none | 0 | BCP | thermal evaporation | 0 | 5 | none | 0 | none | none | 0 | 0 | none | 0 | none | 0 | none | 0 | 0 | 0 | 0 | 0 | 0 | 0 | 0.1 | 0 | 0 | 0 | 0 | 0 | 0 | 5e-06 | FAI | 1 | SnIA | 1 | SnFA | 0.16 | none | 0 | EDAIA | 0.01 | none | 0 | none | 0 | 24 | 2 | PTFE | 0.22 | none | 0 | none | 0 | none | 0 | CB | 200 | 30 | none | 0 | 0 | IPAHFP | 1000 | 6000 | 5000 | 60 | 12 | 70 | 0 | 0 | 10 | 0 | 0 | DMSO | none | none | none | 1000 | 0 | 0 | 0 | PPrBT | none | 0 | none | 0 | none | 0 | 5000 | 0 | 30 | 0 | Air | 70 | 0 | 10 | 0 | Ag | 100 | Thermal Evaporation | none | none | 0 | none | 0 | 0 | 0 | 0 | 0 | 0 | none | none | none | none | 0 | none | 0 | 0 | 0 | 0 | none | 4.9 | 0.48 | 18.28 | 55.3 | NO | 1 | 3500 | N2 | Dark | 40 | 24 | 0 sun |  | 36.6 | [21 empty] | 1.4 | 5.2 | 3.8 | 34.56
pin | ITO | 3 | isopropanol | acetone | distilled water | none | none | none | 10 | Nflow | 24 | 60 | Uvzone | 15 | none | none | 0 | C | thermal evaporation | 0 | 35 | none | 0 | none | 0 | none | 0 | none | 0 | BCP | thermal evaporation | 0 | 5 | none | 0 | none | none | 0 | 0 | none | 0 | none | 0 | none | 0 | 0 | 0 | 0 | 0 | 0 | 0 | 0.1 | 0 | 0 | 0 | 0 | 0 | 0 | 5e-06 | FAI | 1 | SnIA | 1 | SnFA | 0.16 | none | 0 | EDAIA | 0.01 | none | 0 | none | 0 | 24 | 2 | PTFE | 0.22 | none | 0 | none | 0 | none | 0 | CB | 200 | 30 | none | 0 | 0 | IPAHFP | 1000 | 6000 | 5000 | 60 | 12 | 70 | 0 | 0 | 10 | 0 | 0 | DMSO | none | none | none | 1000 | 0 | 0 | 0 | PHT | none | 0 | none | 0 | none | 0 | 5000 | 0 | 30 | 0 | Air | 70 | 0 | 10 | 0 | Ag | 100 | Thermal Evaporation | none | none | 0 | none | 0 | 0 | 0 | 0 | 0 | 0 | none | none | none | none | 0 | none | 0 | 0 | 0 | 0 | none | 5.9 | 0.45 | 18.89 | 68.8 | NO | 47 | 3000 | N2 | Dark | 40 | 24 | 0 sun |  | 38.89 | [21 empty] | 1.4 | 5.2 | 3.8 | 19.87
pin | ITO | 3 | isopropanol | acetone | distilled water | none | none | none | 10 | Nflow | 24 | 60 | Uvzone | 15 | none | none | 0 | C | thermal evaporation | 0 | 35 | none | 0 | none | 0 | none | 0 | none | 0 | BCP | thermal evaporation | 0 | 5 | none | 0 | none | none | 0 | 0 | none | 0 | none | 0 | none | 0 | 0 | 0 | 0 | 0 | 0 | 0 | 0.1 | 0 | 0 | 0 | 0 | 0 | 0 | 5e-06 | FAI | 1 | SnIA | 1 | SnFA | 0.16 | none | 0 | EDAIA | 0.01 | none | 0 | none | 0 | 24 | 2 | PTFE | 0.22 | none | 0 | none | 0 | none | 0 | CB | 200 | 30 | none | 0 | 0 | IPAHFP | 1000 | 6000 | 5000 | 60 | 12 | 70 | 0 | 0 | 10 | 0 | 0 | DMSO | none | none | none | 1000 | 0 | 0 | 0 | PHT | none | 0 | none | 0 | none | 0 | 5000 | 0 | 30 | 0 | Air | 70 | 0 | 10 | 0 | Ag | 100 | Thermal Evaporation | none | none | 0 | none | 0 | 0 | 0 | 0 | 0 | 0 | none | none | none | none | 0 | none | 0 | 0 | 0 | 0 | none | 5.9 | 0.45 | 18.89 | 68.8 | NO | 15 | 3500 | N2 | Dark | 40 | 24 | 0 sun |  | 38.89 | [21 empty] | 1.4 | 5.2 | 3.8 | 19.87
pin | ITO | 3 | isopropanol | acetone | distilled water | none | none | none | 10 | Nflow | 24 | 60 | Uvzone | 30 | none | none | 0 | C | thermal evaporation | 0 | 30 | none | 0 | none | 0 | none | 0 | none | 0 | BCP | thermal evaporation | 0 | 5 | none | 0 | none | none | 0 | 0 | none | 0 | none | 0 | none | 0 | 0 | 0 | 0 | 0 | 0 | 0 | 0.1 | 0 | 0 | 0 | 0 | 0 | 0 | 5e-06 | FAI | 1 | SnIA | 1 | SnFA | 0.16 | none | 0 | EDAIA | 0.01 | none | 0 | none | 0 | 24 | 2 | PTFE | 0.22 | none | 0 | none | 0 | none | 0 | CB | 200 | 30 | none | 0 | 0 | IPAHFP | 1000 | 6000 | 5000 | 60 | 12 | 70 | 0 | 0 | 10 | 0 | 0 | DMSO | none | none | none | 1000 | 0 | 0 | 0 | PQx | none | 0 | none | 0 | none | 0 | 3000 | 0 | 30 | 0 | Air | 150 | 0 | 20 | 0 | Ag | 100 | Thermal Evaporation | none | none | 0 | none | 0 | 0 | 0 | 0 | 0 | 0 | none | none | none | none | 0 | none | 0 | 0 | 0 | 0 | none | 6.1 | 0.455 | 19.97 | 66.6 | NO | 62 | 1600 | N2 | Dark | 40 | 24 | 0 sun |  | 44 | [21 empty] | 1.6
pin | ITO | 3 | isopropanol | acetone | distilled water | none | none | none | 10 | Nflow | 24 | 60 | Uvzone | 15 | none | none | 0 | C | thermal evaporation | 0 | 35 | none | 0 | none | 0 | none | 0 | none | 0 | BCP | thermal evaporation | 0 | 5 | none | 0 | none | none | 0 | 0 | none | 0 | none | 0 | none | 0 | 0 | 0 | 0 | 0 | 0 | 0 | 0.1 | 0 | 0 | 0 | 0 | 0 | 0 | 5e-06 | FAI | 1 | SnIA | 1 | SnFA | 0.16 | none | 0 | EDAIA | 0.01 | none | 0 | none | 0 | 24 | 2 | PTFE | 0.22 | none | 0 | none | 0 | none | 0 | CB | 200 | 30 | none | 0 | 0 | IPAHFP | 1000 | 6000 | 5000 | 60 | 12 | 70 | 0 | 0 | 10 | 0 | 0 | DMSO | none | none | none | 1000 | 0 | 0 | 0 | PPrSBTA | none | 0 | none | 0 | none | 0 | 5000 | 0 | 30 | 0 | Air | 70 | 0 | 10 | 0 | Ag | 100 | Thermal Evaporation | none | none | 0 | none | 0 | 0 | 0 | 0 | 0 | 0 | none | none | none | none | 0 | none | 0 | 0 | 0 | 0 | none | 5.4 | 0.47 | 18.95 | 60.3 | NO | 70 | 3000 | N2 | Dark | 40 | 24 | 0 sun |  | 46.29 | [21 empty] | 1.4 | 5.2 | 3.8 | 15.65
nip | FTO | 5 | soap | deionized water | warm deionized water | acetone | isopropanol | none | 15 | Nflow | 24 | 10 | Uvzone | 15 | none | none | 0 | TiO | spin | 0.15 | 0 | none | 0 | Ethanol | 1000 | none | 0 | none | 0 | none | spin | 0 | 0 | none | 0 | none | none | 0 | 0 | none | 0 | none | 0 | none | 0 | 1000 | 3000 | 0 | 10 | 20 | 0 | 0 | 100 | 0 | 0 | 10 | 0 | 0 | 0 | none | 0 | none | 0 | none | 0 | CsI | 1.66 | BiI | 1 | none | 0 | none | 0 | 24 | 2 | PTFE | 0.22 | none | 0 | none | 0 | none | 0 | CB | 150 | 30 | none | 0 | 0 | none | 0 | 1000 | 3500 | 10 | 20 | 100 | 0 | 0 | 30 | 0 | 0 | none | DMF | none | none | 0 | 1000 | 0 | 0 | SpiroOMeTD | LiTFSI | 20 | none | 0 | TBP | 33 | 5000 | 0 | 30 | 0 | Air | 150 | 0 | 20 | 0 | Ag | 70 | Thermal evaporation | none | none | 0 | none | 0 | 0 | 0 | 0 | 0 | 0 | none | none | none | none | 0 | none | 0 | 0 | 0 | 0 | none | 0.6 | 1.04 | 0.052 | 75.9 | NO | 100 | 0 | N2 | Dark | 0 | 24 | 0 sun |  | 84.4 | 1.7 | [17 empty] | 63.26 |  |  | 1.97
nip | FTO | 5 | soap | deionized water | warm deionized water | acetone | isopropanol | none | 15 | Nflow | 24 | 10 | Uvzone | 15 | none | none | 0 | TiO | spin | 0.15 | 0 | none | 0 | Ethanol | 1000 | none | 0 | none | 0 | none | spin | 0 | 0 | none | 0 | none | none | 0 | 0 | none | 0 | none | 0 | none | 0 | 1000 | 3000 | 0 | 10 | 20 | 0 | 0 | 100 | 0 | 0 | 10 | 0 | 0 | 0 | none | 0 | none | 0 | none | 0 | CsI | 1.45 | BiI | 1 | none | 0 | none | 0 | 24 | 2 | PTFE | 0.22 | none | 0 | none | 0 | none | 0 | CB | 150 | 30 | none | 0 | 0 | none | 0 | 1000 | 3500 | 10 | 20 | 100 | 0 | 0 | 30 | 0 | 0 | none | DMF | none | none | 0 | 1000 | 0 | 0 | SpiroOMeTD | LiTFSI | 20 | none | 0 | TBP | 33 | 5000 | 0 | 30 | 0 | Air | 150 | 0 | 20 | 0 | Ag | 70 | Thermal evaporation | none | none | 0 | none | 0 | 0 | 0 | 0 | 0 | 0 | none | none | none | none | 0 | none | 0 | 0 | 0 | 0 | none | 0.5 | 1.08 | 0.051 | 64.4 | NO | 100 | 0 | N2 | Dark | 0 | 24 | 0 sun |  | 93.4 | 1.7 | [17 empty] | 15.82 |  |  | 2.07
nip | FTO | 5 | soap | deionized water | warm deionized water | acetone | isopropanol | none | 15 | Nflow | 24 | 10 | Uvzone | 15 | none | none | 0 | TiO | spin | 0.15 | 0 | none | 0 | Ethanol | 1000 | none | 0 | none | 0 | none | spin | 0 | 0 | none | 0 | none | none | 0 | 0 | none | 0 | none | 0 | none | 0 | 1000 | 3000 | 0 | 10 | 20 | 0 | 0 | 100 | 0 | 0 | 10 | 0 | 0 | 0 | none | 0 | none | 0 | none | 0 | CsI | 2.09 | BiI | 1 | none | 0 | none | 0 | 24 | 2 | PTFE | 0.22 | none | 0 | none | 0 | none | 0 | CB | 150 | 30 | none | 0 | 0 | none | 0 | 1000 | 3500 | 10 | 20 | 100 | 0 | 0 | 30 | 0 | 0 | none | DMF | none | none | 0 | 1000 | 0 | 0 | SpiroOMeTD | LiTFSI | 20 | none | 0 | TBP | 33 | 5000 | 0 | 30 | 0 | Air | 150 | 0 | 20 | 0 | Ag | 70 | Thermal evaporation | none | none | 0 | none | 0 | 0 | 0 | 0 | 0 | 0 | none | none | none | none | 0 | none | 0 | 0 | 0 | 0 | none | 0.4 | 0.87 | 0.05 | 59.54 | NO | 100 | 0 | N2 | Dark | 0 | 24 | 0 sun |  | 162.5 | 1.7 | [17 empty] | 14.7 |  |  | 2.14
pin | FTO | 3 | surfactant | deionized water | ethanol | none | none | none | 20 | Air gun | 24 | 60 | Uvzone | 10 | none | none | 0 | PCBM | spin | 20 | 0 | none | 0 | CB | 1000 | none | 0 | none | 0 | BCP | spin | 0.5 | 0 | IPA | 1000 | none | none | 0 | 0 | none | 0 | none | 0 | none | 0 | 1200 | 6000 | 0 | 60 | 30 | 0 | 0 | 65 | 65 | 0 | 10 | 10 | 0 | 0 | FAI | 0.95 | SnIA | 1 | SnFA | 0.1 | PEABr | 0.05 | none | 0 | none | 0 | none | 0 | 70 | 1 | PTFE | 0.22 | none | 0 | none | 0 | none | 0 | CB | 300 | 30 | none | 0 | 0 | none | 0 | 1000 | 5000 | 10 | 45 | 80 | 0 | 0 | 10 | 0 | 0 | DMSO | DMF | none | none | 200 | 800 | 0 | 0 | PEDOTPSS | none | 0 | none | 0 | none | 0 | 5000 | 0 | 30 | 0 | Air | 150 | 0 | 20 | 0 | Ag | 120 | Thermal Evaporation | TPY | perovskiteETL | 1 | Spin | 5000 | 30 | 70 | 5 | 0 | 0 | DMF | none | none | none | 0 | none | 0 | 0 | 0 | 0 | none | 8.59 | 0.648 | 20.82 | 63.6 | NO | 93 | 800 | Air | illumination | 30 | 25 | 1 sun | [12 empty] | 631000000000000 | 202000000000000 | 0.25 |  | 0.505 |  |  |  | 0.00839 | 0.00374 |  | 1.386
pin | FTO | 3 | surfactant | deionized water | ethanol | none | none | none | 20 | Air gun | 24 | 60 | Uvzone | 10 | none | none | 0 | PCBM | spin | 20 | 0 | none | 0 | CB | 1000 | none | 0 | none | 0 | BCP | spin | 0.5 | 0 | IPA | 1000 | none | none | 0 | 0 | none | 0 | none | 0 | none | 0 | 1200 | 6000 | 0 | 60 | 30 | 0 | 0 | 65 | 65 | 0 | 10 | 10 | 0 | 0 | FAI | 0.95 | SnIA | 1 | SnFA | 0.1 | PEABr | 0.05 | none | 0 | none | 0 | none | 0 | 70 | 1 | PTFE | 0.22 | none | 0 | none | 0 | none | 0 | CB | 300 | 30 | none | 0 | 0 | none | 0 | 1000 | 5000 | 10 | 45 | 80 | 0 | 0 | 10 | 0 | 0 | DMSO | DMF | none | none | 200 | 800 | 0 | 0 | PEDOTPSS | none | 0 | none | 0 | none | 0 | 5000 | 0 | 30 | 0 | Air | 150 | 0 | 20 | 0 | Ag | 120 | Thermal Evaporation | TPY | perovskiteETL | 1 | Spin | 5000 | 30 | 70 | 5 | 0 | 0 | DMF | none | none | none | 0 | none | 0 | 0 | 0 | 0 | none | 8.59 | 0.648 | 20.82 | 63.6 | NO | 100 | 2185 | N2 | illumination | 30 | 25 | 1 sun | [12 empty] | 631000000000000 | 202000000000000 | 0.25 |  | 0.505 |  |  |  | 0.00839 | 0.00374 |  | 1.386
pin | FTO | 3 | surfactant | deionized water | ethanol | none | none | none | 20 | Air gun | 24 | 60 | Uvzone | 10 | none | none | 0 | PCBM | spin | 20 | 0 | none | 0 | CB | 1000 | none | 0 | none | 0 | BCP | spin | 0.5 | 0 | IPA | 1000 | none | none | 0 | 0 | none | 0 | none | 0 | none | 0 | 1200 | 6000 | 0 | 60 | 30 | 0 | 0 | 65 | 65 | 0 | 10 | 10 | 0 | 0 | FAI | 0.95 | SnIA | 1 | SnFA | 0.1 | PEABr | 0.05 | none | 0 | none | 0 | none | 0 | 70 | 1 | PTFE | 0.22 | none | 0 | none | 0 | none | 0 | CB | 300 | 30 | none | 0 | 0 | none | 0 | 1000 | 5000 | 10 | 45 | 80 | 0 | 0 | 10 | 0 | 0 | DMSO | DMF | none | none | 200 | 800 | 0 | 0 | PEDOTPSS | none | 0 | none | 0 | none | 0 | 5000 | 0 | 30 | 0 | Air | 150 | 0 | 20 | 0 | Ag | 120 | Thermal Evaporation | TPY | perovskiteETL | 1 | Spin | 5000 | 30 | 70 | 5 | 0 | 0 | DMF | none | none | none | 0 | none | 0 | 0 | 0 | 0 | none | 8.59 | 0.648 | 20.82 | 63.6 | NO | 90 | 24 | O2 | illumination | 30 | 25 | 1 sun | [12 empty] | 631000000000000 | 202000000000000 | 0.25 |  | 0.505 |  |  |  | 0.00839 | 0.00374 |  | 1.386
pin | FTO | 3 | surfactant | deionized water | ethanol | none | none | none | 20 | Air gun | 24 | 60 | Uvzone | 10 | none | none | 0 | PCBM | spin | 20 | 0 | none | 0 | CB | 1000 | none | 0 | none | 0 | BCP | spin | 0.5 | 0 | IPA | 1000 | none | none | 0 | 0 | none | 0 | none | 0 | none | 0 | 1200 | 6000 | 0 | 60 | 30 | 0 | 0 | 65 | 65 | 0 | 10 | 10 | 0 | 0 | FAI | 0.95 | SnIA | 1 | SnFA | 0.1 | PEABr | 0.05 | none | 0 | none | 0 | none | 0 | 70 | 1 | PTFE | 0.22 | none | 0 | none | 0 | none | 0 | CB | 300 | 30 | none | 0 | 0 | none | 0 | 1000 | 5000 | 10 | 45 | 80 | 0 | 0 | 10 | 0 | 0 | DMSO | DMF | none | none | 200 | 800 | 0 | 0 | PEDOTPSS | none | 0 | none | 0 | none | 0 | 5000 | 0 | 30 | 0 | Air | 150 | 0 | 20 | 0 | Ag | 120 | Thermal Evaporation | TPY | perovskiteETL | 1 | Spin | 5000 | 30 | 70 | 5 | 0 | 0 | DMF | none | none | none | 0 | none | 0 | 0 | 0 | 0 | none | 8.59 | 0.648 | 20.82 | 63.6 | NO | 98 | 17 | SPO | illumination | 30 | 25 | 1 sun | [12 empty] | 631000000000000 | 202000000000000 | 0.25 |  | 0.505 |  |  |  | 0.00839 | 0.00374 |  | 1.386
pin | FTO | 3 | surfactant | deionized water | ethanol | none | none | none | 20 | Air gun | 24 | 60 | Uvzone | 10 | none | none | 0 | PCBM | spin | 20 | 0 | none | 0 | CB | 1000 | none | 0 | none | 0 | BCP | spin | 0.5 | 0 | IPA | 1000 | none | none | 0 | 0 | none | 0 | none | 0 | none | 0 | 1200 | 6000 | 0 | 60 | 30 | 0 | 0 | 65 | 65 | 0 | 10 | 10 | 0 | 0 | FAI | 0.95 | SnIA | 1 | SnFA | 0.1 | PEABr | 0.05 | none | 0 | none | 0 | none | 0 | 70 | 1 | PTFE | 0.22 | none | 0 | none | 0 | none | 0 | CB | 300 | 30 | none | 0 | 0 | none | 0 | 1000 | 5000 | 10 | 45 | 80 | 0 | 0 | 10 | 0 | 0 | DMSO | DMF | none | none | 200 | 800 | 0 | 0 | PEDOTPSS | none | 0 | none | 0 | none | 0 | 5000 | 0 | 30 | 0 | Air | 150 | 0 | 20 | 0 | Ag | 120 | Thermal Evaporation | TPY | perovskiteETL | 1 | Spin | 5000 | 30 | 70 | 5 | 0 | 0 | DMF | none | none | none | 0 | none | 0 | 0 | 0 | 0 | none | 8.59 | 0.648 | 20.82 | 63.6 | NO | 95 | 20.6 | SPO | illumination | 30 | 25 | 1 sun | [12 empty] | 631000000000000 | 202000000000000 | 0.25 |  | 0.505 |  |  |  | 0.00839 | 0.00374 |  | 1.386
pin | FTO | 3 | surfactant | deionized water | ethanol | none | none | none | 20 | Air gun | 24 | 60 | Uvzone | 10 | none | none | 0 | PCBM | spin | 20 | 0 | none | 0 | CB | 1000 | none | 0 | none | 0 | BCP | spin | 0.5 | 0 | IPA | 1000 | none | none | 0 | 0 | none | 0 | none | 0 | none | 0 | 1200 | 6000 | 0 | 60 | 30 | 0 | 0 | 65 | 65 | 0 | 10 | 10 | 0 | 0 | FAI | 0.95 | SnIA | 1 | SnFA | 0.1 | PEABr | 0.05 | none | 0 | none | 0 | none | 0 | 70 | 1 | PTFE | 0.22 | none | 0 | none | 0 | none | 0 | CB | 300 | 30 | none | 0 | 0 | none | 0 | 1000 | 5000 | 10 | 45 | 80 | 0 | 0 | 10 | 0 | 0 | DMSO | DMF | none | none | 200 | 800 | 0 | 0 | PEDOTPSS | none | 0 | none | 0 | none | 0 | 5000 | 0 | 30 | 0 | Air | 150 | 0 | 20 | 0 | Ag | 120 | Thermal Evaporation | TPY | perovskiteETL | 1 | Spin | 5000 | 30 | 70 | 5 | 0 | 0 | DMF | none | none | none | 0 | none | 0 | 0 | 0 | 0 | none | 8.59 | 0.648 | 20.82 | 63.6 | NO | 90 | 29.5 | SPO | illumination | 30 | 25 | 1 sun | [12 empty] | 631000000000000 | 202000000000000 | 0.25 |  | 0.505 |  |  |  | 0.00839 | 0.00374 |  | 1.386
pin | FTO | 3 | surfactant | deionized water | ethanol | none | none | none | 20 | Air gun | 24 | 60 | Uvzone | 10 | none | none | 0 | PCBM | spin | 20 | 0 | none | 0 | CB | 1000 | none | 0 | none | 0 | BCP | spin | 0.5 | 0 | IPA | 1000 | none | none | 0 | 0 | none | 0 | none | 0 | none | 0 | 1200 | 6000 | 0 | 60 | 30 | 0 | 0 | 65 | 65 | 0 | 10 | 10 | 0 | 0 | FAI | 0.95 | SnIA | 1 | SnFA | 0.1 | PEABr | 0.05 | none | 0 | none | 0 | none | 0 | 70 | 1 | PTFE | 0.22 | none | 0 | none | 0 | none | 0 | CB | 300 | 30 | none | 0 | 0 | none | 0 | 1000 | 5000 | 10 | 45 | 80 | 0 | 0 | 10 | 0 | 0 | DMSO | DMF | none | none | 200 | 800 | 0 | 0 | PEDOTPSS | none | 0 | none | 0 | none | 0 | 5000 | 0 | 30 | 0 | Air | 150 | 0 | 20 | 0 | Ag | 120 | Thermal Evaporation | TPY | perovskiteETL | 1 | Spin | 5000 | 30 | 70 | 5 | 0 | 0 | DMF | none | none | none | 0 | none | 0 | 0 | 0 | 0 | none | 8.59 | 0.648 | 20.82 | 63.6 | NO | 80 | 35 | SPO | illumination | 30 | 25 | 1 sun | [12 empty] | 631000000000000 | 202000000000000 | 0.25 |  | 0.505 |  |  |  | 0.00839 | 0.00374 |  | 1.386
pin | FTO | 3 | surfactant | deionized water | ethanol | none | none | none | 20 | Air gun | 24 | 60 | Uvzone | 10 | none | none | 0 | PCBM | spin | 20 | 0 | none | 0 | CB | 1000 | none | 0 | none | 0 | BCP | spin | 0.5 | 0 | IPA | 1000 | none | none | 0 | 0 | none | 0 | none | 0 | none | 0 | 1200 | 6000 | 0 | 60 | 30 | 0 | 0 | 65 | 65 | 0 | 10 | 10 | 0 | 0 | FAI | 0.95 | SnIA | 1 | SnFA | 0.1 | PEABr | 0.05 | none | 0 | none | 0 | none | 0 | 70 | 1 | PTFE | 0.22 | none | 0 | none | 0 | none | 0 | CB | 300 | 30 | none | 0 | 0 | none | 0 | 1000 | 5000 | 10 | 45 | 80 | 0 | 0 | 10 | 0 | 0 | DMSO | DMF | none | none | 200 | 800 | 0 | 0 | PEDOTPSS | none | 0 | none | 0 | none | 0 | 5000 | 0 | 30 | 0 | Air | 150 | 0 | 20 | 0 | Ag | 120 | Thermal Evaporation | none | none | 0 | none | 0 | 0 | 0 | 0 | 0 | 0 | none | none | none | none | 0 | none | 0 | 0 | 0 | 0 | none | 7.36 | 0.64 | 18.75 | 61.33 | NO | 75 | 260 | Air | illumination | 30 | 25 | 1 sun | [12 empty] | 1010000000000000 | 1270000000000000 | 0.4 |  | 0.08 |  |  |  | 0.00806 | 0.00259 |  | 1.39
pin | FTO | 3 | surfactant | deionized water | ethanol | none | none | none | 20 | Air gun | 24 | 60 | Uvzone | 10 | none | none | 0 | PCBM | spin | 20 | 0 | none | 0 | CB | 1000 | none | 0 | none | 0 | BCP | spin | 0.5 | 0 | IPA | 1000 | none | none | 0 | 0 | none | 0 | none | 0 | none | 0 | 1200 | 6000 | 0 | 60 | 30 | 0 | 0 | 65 | 65 | 0 | 10 | 10 | 0 | 0 | FAI | 0.95 | SnIA | 1 | SnFA | 0.1 | PEABr | 0.05 | none | 0 | none | 0 | none | 0 | 70 | 1 | PTFE | 0.22 | none | 0 | none | 0 | none | 0 | CB | 300 | 30 | none | 0 | 0 | none | 0 | 1000 | 5000 | 10 | 45 | 80 | 0 | 0 | 10 | 0 | 0 | DMSO | DMF | none | none | 200 | 800 | 0 | 0 | PEDOTPSS | none | 0 | none | 0 | none | 0 | 5000 | 0 | 30 | 0 | Air | 150 | 0 | 20 | 0 | Ag | 120 | Thermal Evaporation | none | none | 0 | none | 0 | 0 | 0 | 0 | 0 | 0 | none | none | none | none | 0 | none | 0 | 0 | 0 | 0 | none | 7.36 | 0.64 | 18.75 | 61.33 | NO | 30 | 380 | N2 | illumination | 30 | 25 | 1 sun | [12 empty] | 1010000000000000 | 1270000000000000 | 0.4 |  | 0.08 |  |  |  | 0.00806 | 0.00259 |  | 1.39
pin | FTO | 3 | surfactant | deionized water | ethanol | none | none | none | 20 | Air gun | 24 | 60 | Uvzone | 10 | none | none | 0 | PCBM | spin | 20 | 0 | none | 0 | CB | 1000 | none | 0 | none | 0 | BCP | spin | 0.5 | 0 | IPA | 1000 | none | none | 0 | 0 | none | 0 | none | 0 | none | 0 | 1200 | 6000 | 0 | 60 | 30 | 0 | 0 | 65 | 65 | 0 | 10 | 10 | 0 | 0 | FAI | 0.95 | SnIA | 1 | SnFA | 0.1 | PEABr | 0.05 | none | 0 | none | 0 | none | 0 | 70 | 1 | PTFE | 0.22 | none | 0 | none | 0 | none | 0 | CB | 300 | 30 | none | 0 | 0 | none | 0 | 1000 | 5000 | 10 | 45 | 80 | 0 | 0 | 10 | 0 | 0 | DMSO | DMF | none | none | 200 | 800 | 0 | 0 | PEDOTPSS | none | 0 | none | 0 | none | 0 | 5000 | 0 | 30 | 0 | Air | 150 | 0 | 20 | 0 | Ag | 120 | Thermal Evaporation | none | none | 0 | none | 0 | 0 | 0 | 0 | 0 | 0 | none | none | none | none | 0 | none | 0 | 0 | 0 | 0 | none | 7.36 | 0.64 | 18.75 | 61.33 | NO | 45 | 4 | O2 | illumination | 30 | 25 | 1 sun | [12 empty] | 1010000000000000 | 1270000000000000 | 0.4 |  | 0.08 |  |  |  | 0.00806 | 0.00259 |  | 1.39
pin | FTO | 3 | surfactant | deionized water | ethanol | none | none | none | 20 | Air gun | 24 | 60 | Uvzone | 10 | none | none | 0 | PCBM | spin | 20 | 0 | none | 0 | CB | 1000 | none | 0 | none | 0 | BCP | spin | 0.5 | 0 | IPA | 1000 | none | none | 0 | 0 | none | 0 | none | 0 | none | 0 | 1200 | 6000 | 0 | 60 | 30 | 0 | 0 | 65 | 65 | 0 | 10 | 10 | 0 | 0 | FAI | 0.95 | SnIA | 1 | SnFA | 0.1 | PEABr | 0.05 | none | 0 | none | 0 | none | 0 | 70 | 1 | PTFE | 0.22 | none | 0 | none | 0 | none | 0 | CB | 300 | 30 | none | 0 | 0 | none | 0 | 1000 | 5000 | 10 | 45 | 80 | 0 | 0 | 10 | 0 | 0 | DMSO | DMF | none | none | 200 | 800 | 0 | 0 | PEDOTPSS | none | 0 | none | 0 | none | 0 | 5000 | 0 | 30 | 0 | Air | 150 | 0 | 20 | 0 | Ag | 120 | Thermal Evaporation | none | none | 0 | none | 0 | 0 | 0 | 0 | 0 | 0 | none | none | none | none | 0 | none | 0 | 0 | 0 | 0 | none | 7.36 | 0.64 | 18.75 | 61.33 | NO | 85 | 3 | SPO | illumination | 30 | 25 | 1 sun | [12 empty] | 1010000000000000 | 1270000000000000 | 0.4 |  | 0.08 |  |  |  | 0.00806 | 0.00259 |  | 1.39
pin | ITO | 3 | ethyl alcohol | acetone | isopropanol | none | none | none | 20 | Nflow | 24 | 60 | Oplasma | 20 | none | none | 0 | PCBM | spin | 20 | 0 | none | 0 | CB | 1000 | none | 0 | none | 0 | BCP | spin | 0.5 | 0 | IPA | 1000 | none | none | 0 | 0 | none | 0 | none | 0 | none | 0 | 1000 | 6000 | 0 | 30 | 30 | 0 | 0 | 70 | 70 | 0 | 10 | 10 | 0 | 0 | FAI | 0.85 | SnIA | 1 | SnFA | 0.08 | EABr | 0.1225 | DEACl | 0.05 | PEABr | 0.325 | none | 0 | 70 | 1 | PTFE | 0.22 | none | 0 | none | 0 | none | 0 | toluene | 600 | 8 | none | 0 | 0 | none | 0 | 1000 | 5000 | 10 | 30 | 70 | 0 | 0 | 10 | 0 | 0 | DMSO | DMF | none | none | 100 | 400 | 0 | 0 | PEDOTPSS | none | 0 | none | 0 | none | 0 | 4000 | 0 | 30 | 0 | Air | 160 | 0 | 15 | 0 | Ag | 100 | Thermal Evaporation | none | none | 0 | none | 0 | 0 | 0 | 0 | 0 | 0 | none | none | none | none | 0 | none | 0 | 0 | 0 | 0 | none | 12.51 | 0.9 | 20.12 | 69.35 | NO | 80 | 400 | N2 | illumination | 40 | 24 | 1 sun | [12 empty] | 1260000000000000 | 2580000000000000 | [6 empty] | 0.00043 | 0.0033
pin | ITO | 3 | ethyl alcohol | acetone | isopropanol | none | none | none | 20 | Nflow | 24 | 60 | Oplasma | 20 | none | none | 0 | PCBM | spin | 20 | 0 | none | 0 | CB | 1000 | none | 0 | none | 0 | BCP | spin | 0.5 | 0 | IPA | 1000 | none | none | 0 | 0 | none | 0 | none | 0 | none | 0 | 1000 | 6000 | 0 | 30 | 30 | 0 | 0 | 70 | 70 | 0 | 10 | 10 | 0 | 0 | FAI | 0.85 | SnIA | 1 | SnFA | 0.08 | EABr | 0.1225 | DEACl | 0.05 | PEABr | 0.325 | none | 0 | 70 | 1 | PTFE | 0.22 | none | 0 | none | 0 | none | 0 | toluene | 600 | 8 | none | 0 | 0 | none | 0 | 1000 | 5000 | 10 | 30 | 70 | 0 | 0 | 10 | 0 | 0 | DMSO | DMF | none | none | 100 | 400 | 0 | 0 | PEDOTPSS | none | 0 | none | 0 | none | 0 | 4000 | 0 | 30 | 0 | Air | 160 | 0 | 15 | 0 | Ag | 100 | Thermal Evaporation | none | none | 0 | none | 0 | 0 | 0 | 0 | 0 | 0 | none | none | none | none | 0 | none | 0 | 0 | 0 | 0 | none | 12.51 | 0.9 | 20.12 | 69.35 | NO | 94 | 4600 | N2 | Dark | 40 | 24 | 0 sun | [12 empty] | 1260000000000000 | 2580000000000000 | [6 empty] | 0.00043 | 0.0033
pin | ITO | 3 | ethyl alcohol | acetone | isopropanol | none | none | none | 20 | Nflow | 24 | 60 | Oplasma | 20 | none | none | 0 | PCBM | spin | 20 | 0 | none | 0 | CB | 1000 | none | 0 | none | 0 | BCP | spin | 0.5 | 0 | IPA | 1000 | none | none | 0 | 0 | none | 0 | none | 0 | none | 0 | 1000 | 6000 | 0 | 30 | 30 | 0 | 0 | 70 | 70 | 0 | 10 | 10 | 0 | 0 | FAI | 0.85 | SnIA | 1 | SnFA | 0.08 | EABr | 0.1225 | PEABr | 0.325 | none | 0 | none | 0 | 70 | 1 | PTFE | 0.22 | none | 0 | none | 0 | none | 0 | toluene | 600 | 8 | none | 0 | 0 | none | 0 | 1000 | 5000 | 10 | 30 | 70 | 0 | 0 | 10 | 0 | 0 | DMSO | DMF | none | none | 100 | 400 | 0 | 0 | PEDOTPSS | none | 0 | none | 0 | none | 0 | 4000 | 0 | 30 | 0 | Air | 160 | 0 | 15 | 0 | Ag | 100 | Thermal Evaporation | none | none | 0 | none | 0 | 0 | 0 | 0 | 0 | 0 | none | none | none | none | 0 | none | 0 | 0 | 0 | 0 | none | 11.55 | 0.88 | 19.7 | 66.95 | NO | 80 | 2300 | N2 | Dark | 40 | 24 | 0 sun | [12 empty] | 2050000000000000 | 4860000000000000 | [6 empty] | 0.00025 | 0.0019
pin | ITO | 3 | ethyl alcohol | acetone | isopropanol | none | none | none | 20 | Nflow | 24 | 60 | Oplasma | 20 | none | none | 0 | PCBM | spin | 20 | 0 | none | 0 | CB | 1000 | none | 0 | none | 0 | BCP | spin | 0.5 | 0 | IPA | 1000 | none | none | 0 | 0 | none | 0 | none | 0 | none | 0 | 1000 | 6000 | 0 | 30 | 30 | 0 | 0 | 70 | 70 | 0 | 10 | 10 | 0 | 0 | FAI | 0.85 | SnIA | 1 | SnFA | 0.08 | EABr | 0.1225 | PEABr | 0.325 | none | 0 | none | 0 | 70 | 1 | PTFE | 0.22 | none | 0 | none | 0 | none | 0 | toluene | 600 | 8 | none | 0 | 0 | none | 0 | 1000 | 5000 | 10 | 30 | 70 | 0 | 0 | 10 | 0 | 0 | DMSO | DMF | none | none | 100 | 400 | 0 | 0 | PEDOTPSS | none | 0 | none | 0 | none | 0 | 4000 | 0 | 30 | 0 | Air | 160 | 0 | 15 | 0 | Ag | 100 | Thermal Evaporation | none | none | 0 | none | 0 | 0 | 0 | 0 | 0 | 0 | none | none | none | none | 0 | none | 0 | 0 | 0 | 0 | none | 11.55 | 0.88 | 19.7 | 66.95 | NO | 80 | 240 | N2 | illumination | 40 | 24 | 1 sun | [12 empty] | 20500000000000000 | 4860000000000000 | [6 empty] | 0.00025 | 0.0019
pin | ITO | 3 | isopropanol | acetone | distilled water | none | none | none | 30 | Nflow | 24 | 60 | Oplasma | 30 | none | none | 0 | ICBA | spin | 18 | 0 | none | 0 | CB | 1000 | none | 0 | none | 0 | BCP | spin | 0.5 | 0 | IPA | 1000 | none | none | 0 | 0 | none | 0 | none | 0 | none | 0 | 1500 | 4000 | 0 | 30 | 60 | 0 | 0 | 70 | 0 | 0 | 10 | 0 | 0 | 0 | FAI | 0.7225 | SnIA | 1 | SnFA | 0.085 | PEABr | 0.1225 | PhCl | 0.02125 | none | 0 | none | 0 | 24 | 2 | PTFE | 0.45 | none | 0 | none | 0 | none | 0 | CB | 600 | 30 | none | 0 | 0 | none | 0 | 5000 | 0 | 80 | 0 | 80 | 0 | 0 | 10 | 0 | 0 | DMSO | none | none | none | 1000 | 0 | 0 | 0 | MeOPACz | PA | 30 | none | 0 | none | 0 | 4000 | 0 | 30 | 0 | Air | 100 | 0 | 10 | 0 | Ag | 100 | Thermal Evaporation | none | none | 0 | none | 0 | 0 | 0 | 0 | 0 | 0 | none | none | none | none | 0 | none | 0 | 0 | 0 | 0 | none | 6.4 | 0.746 | 16.1 | 53.2 | NO | 100 | 0 | N2 | Dark | 0 | 24 | 0 sun | [12 empty] | 8610000000000000 | [5 empty] | 0.668
pin | ITO | 2 | cleaning agent | deionized water | none | none | none | none | 30 | Nflow | 24 | 60 | Oplasma | 2 | none | none | 0 | C | thermal evaporation | 0 | 40 | none | 0 | none | 0 | none | 0 | none | 0 | BCP | thermal evaporation | 0 | 6 | none | 0 | none | none | 0 | 0 | none | 0 | none | 0 | none | 0 | 0 | 0 | 0 | 0 | 0 | 0 | 0.1 | 0 | 0 | 0 | 0 | 0 | 0 | 3e-06 | FAI | 1 | SnIA | 1 | SnFA | 0.1 | none | 0 | NHBr | 0.04 | none | 0 | none | 0 | 50 | 12 | PTFE | 0.22 | none | 0 | PABr | 2.8 | none | 0 | toluene | 80000 | 30 | none | 0 | 0 | none | 0 | 5000 | 0 | 20 | 0 | 100 | 0 | 0 | 10 | 0 | 0 | DMSO | DMF | none | none | 72 | 928 | 0 | 0 | PEDOTPSS | none | 0 | none | 0 | none | 0 | 4000 | 0 | 40 | 0 | Air | 150 | 0 | 15 | 0 | Ag | 90 | vacuum evaporation | none | none | 0 | none | 0 | 0 | 0 | 0 | 0 | 0 | none | none | none | none | 0 | none | 0 | 0 | 0 | 0 | none | 9.35 | 0.63 | 26.79 | 63.7 | NO | 76 | 480 | N2 | Dark | 40 | 24 | 0 sun |  |  |  | 4120000 | [12 empty] | 0.106 | 1380000000000000 | [5 empty] | 1.4 | 4.9 | 3.5
pin | ITO | 2 | cleaning agent | deionized water | none | none | none | none | 30 | Nflow | 24 | 60 | Oplasma | 2 | none | none | 0 | C | thermal evaporation | 0 | 40 | none | 0 | none | 0 | none | 0 | none | 0 | BCP | thermal evaporation | 0 | 6 | none | 0 | none | none | 0 | 0 | none | 0 | none | 0 | none | 0 | 0 | 0 | 0 | 0 | 0 | 0 | 0.1 | 0 | 0 | 0 | 0 | 0 | 0 | 3e-06 | FAI | 1 | SnIA | 1 | SnFA | 0.1 | none | 0 | NHBr | 0.04 | none | 0 | none | 0 | 50 | 12 | PTFE | 0.22 | none | 0 | none | 0 | none | 0 | toluene | 80000 | 30 | none | 0 | 0 | none | 0 | 5000 | 0 | 20 | 0 | 100 | 0 | 0 | 10 | 0 | 0 | DMSO | DMF | none | none | 72 | 928 | 0 | 0 | PEDOTPSS | none | 0 | none | 0 | none | 0 | 4000 | 0 | 40 | 0 | Air | 150 | 0 | 15 | 0 | Ag | 90 | vacuum evaporation | none | none | 0 | none | 0 | 0 | 0 | 0 | 0 | 0 | none | none | none | none | 0 | none | 0 | 0 | 0 | 0 | none | 6.77 | 0.55 | 22.52 | 54.08 | NO | 56 | 480 | N2 | Dark | 40 | 24 | 0 sun |  |  |  | 2710000 | [12 empty] | 0.121 | 1580000000000000
pin | ITO | 4 | abstergent aqueous solution | deionized water | acetone | ethanol | none | none | 15 | Nflow | 24 | 60 | Oplasma | 20 | none | none | 0 | C | thermal evaporation | 0 | 50 | none | 0 | none | 0 | none | 0 | none | 0 | BCP | thermal evaporation | 0 | 8 | none | 0 | none | none | 0 | 0 | none | 0 | none | 0 | none | 0 | 0 | 0 | 0 | 0 | 0 | 0 | 0.1 | 0 | 0 | 0 | 0 | 0 | 0 | 5e-06 | FAI | 0.75 | SnIA | 1 | SnFA | 0.075 | none | 0 | MAI | 0.25 | EDADI | 0.015 | none | 0 | 50 | 5 | PVDF | 0.22 | Sn powder | 100 | NHBF | 0.87 | Myricetin | 1.59 | CB | 200 | 60 | none | 0 | 0 | none | 0 | 5000 | 0 | 90 | 0 | 100 | 0 | 0 | 10 | 0 | 0 | DMSO | none | none | none | 1000 | 0 | 0 | 0 | PEDOTPSS | none | 0 | none | 0 | none | 0 | 5000 | 0 | 30 | 0 | Air | 140 | 0 | 20 | 0 | Ag | 100 | Thermal Evaporation | none | none | 0 | none | 0 | 0 | 0 | 0 | 0 | 0 | none | none | none | none | 0 | none | 0 | 0 | 0 | 0 | none | 14.08 | 0.81 | 23.47 | 74.05 | NO | 98 | 1000 | N2 | Dark | 40 | 24 | 0 sun |  |  |  | 25.54 | 7.87e-07 |  |  |  | 5.55 | [7 empty] | 0.15 | 3960000000000000 | 0.56 |  |  | 0.00377 | [5 empty] | 10.7
pin | ITO | 4 | abstergent aqueous solution | deionized water | acetone | ethanol | none | none | 15 | Nflow | 24 | 60 | Oplasma | 20 | none | none | 0 | C | thermal evaporation | 0 | 50 | none | 0 | none | 0 | none | 0 | none | 0 | BCP | thermal evaporation | 0 | 8 | none | 0 | none | none | 0 | 0 | none | 0 | none | 0 | none | 0 | 0 | 0 | 0 | 0 | 0 | 0 | 0.1 | 0 | 0 | 0 | 0 | 0 | 0 | 5e-06 | FAI | 0.75 | SnIA | 1 | SnFA | 0.075 | none | 0 | MAI | 0.25 | EDADI | 0.015 | none | 0 | 50 | 5 | PVDF | 0.22 | Sn powder | 100 | NHBF | 0.87 | Myricetin | 1.59 | CB | 200 | 60 | none | 0 | 0 | none | 0 | 5000 | 0 | 90 | 0 | 100 | 0 | 0 | 10 | 0 | 0 | DMSO | none | none | none | 1000 | 0 | 0 | 0 | PEDOTPSS | none | 0 | none | 0 | none | 0 | 5000 | 0 | 30 | 0 | Air | 140 | 0 | 20 | 0 | Ag | 100 | Thermal Evaporation | none | none | 0 | none | 0 | 0 | 0 | 0 | 0 | 0 | none | none | none | none | 0 | none | 0 | 0 | 0 | 0 | none | 14.08 | 0.81 | 23.47 | 74.05 | NO | 89.9 | 200 | N2 | illumination | 40 | 24 | 1 sun |  |  |  | 25.54 | [12 empty] | 0.15 | 3960000000000000 |  |  |  | 0.00377 | [5 empty] | 10.7
pin | ITO | 4 | detergent | deionized water | acetone | isopropanol | none | none | 20 | Nflow | 24 | 60 | Uvzone | 30 | none | none | 0 | PCBM | spin | 20 | 0 | none | 0 | CB | 1000 | none | 0 | none | 0 | BCP | shadow mask | 0 | 8 | none | 0 | none | none | 0 | 0 | none | 0 | none | 0 | none | 0 | 1200 | 0 | 0 | 30 | 0 | 0 | 0.1 | 80 | 0 | 0 | 10 | 0 | 0 | 5e-06 | FAI | 1 | SnIB | 0.5 | SnFA | 0.1 | none | 0 | none | 0 | none | 0 | none | 0 | 24 | 12 | PTFE | 0.45 | Sn powder | 100 | PHPA | 1 | none | 0 | CB | 300 | 40 | none | 0 | 0 | none | 0 | 5000 | 0 | 60 | 0 | 80 | 0 | 0 | 15 | 0 | 0 | DMSO | DMF | none | none | 250 | 750 | 0 | 0 | PEDOTPSS | none | 0 | none | 0 | none | 0 | 5000 | 0 | 40 | 0 | Air | 140 | 0 | 10 | 0 | Al | 70 | shadow mask | none | none | 0 | none | 0 | 0 | 0 | 0 | 0 | 0 | none | none | none | none | 0 | none | 0 | 0 | 0 | 0 | none | 11.93 | 0.83 | 21.22 | 67.75 | YES | 99 | 2000 | N2 | Dark | 40 | 24 | 0 sun |  |  | 21.02 | 5380000 |  |  |  | 3.5 | 15.1 | [6 empty] | 4030000000000000 | 0.156 |  | 0.71 | [8 empty] | 7.62
Pin | ITO | 3 | distilled water | acetone | isopropanol | none | none | none | 15 | Nflow | 24 | 60 | Uvzone | 15 | none | none | 0 | CETPA | spin | 18 | 0 | none | 0 | CB | 1000 | none | 0 | none | 0 | BCP | spin | 0.6 | 0 | IPA | 1000 | none | none | 0 | 0 | none | 0 | none | 0 | none | 0 | 3000 | 5000 | 0 | 40 | 40 | 0 | 0 | 75 | 75 | 0 | 15 | 15 | 0 | 0 | FAI | 0.75 | SnIA | 1 | SnFA | 0.1 | PEAI | 0.15 | MABr | 0.25 | none | 0 | none | 0 | 24 | 2 | PTFE | 0.22 | Sn powder | 5 | TEACl | 2 | none | 0 | CB | 150 | 52 | none | 0 | 0 | none | 0 | 8000 | 0 | 50 | 0 | 80 | 0 | 0 | 10 | 0 | 0 | DMSO | DMF | none | none | 200 | 800 | 0 | 0 | PEDOTPSS | none | 0 | none | 0 | none | 0 | 4000 | 0 | 50 | 0 | N2 | 140 | 0 | 25 | 0 | Ag | 100 | Thermal evaporation | none | none | 0 | none | 0 | 0 | 0 | 0 | 0 | 0 | none | none | none | none | 0 | none | 0 | 0 | 0 | 0 | none | 13.24 | 0.85 | 21.6 | 71.82 | NO | 89.48 | 2000 | N2 | Dark | 40 | 24 | 0 sun |  |  | 0.67 | 64.36 |  |  |  | 8.3 | 7.36 |  | 1.5 | 48.57 |  |  | 0.14 | 13400000000000000 | 0.2 | 19200000000000000 | 0.65 | 3850000000000000
pin | ITO | 4 | abstergent aqueous solution | deionized water | acetone | ethanol | none | none | 15 | Nflow | 24 | 60 | Oplasma | 20 | none | none | 0 | C | thermal evaporation | 0 | 50 | none | 0 | none | 0 | none | 0 | none | 0 | BCP | thermal evaporation | 0 | 8 | none | 0 | none | none | 0 | 0 | none | 0 | none | 0 | none | 0 | 0 | 0 | 0 | 0 | 0 | 0 | 0.1 | 0 | 0 | 0 | 0 | 0 | 0 | 5e-06 | FAI | 0.75 | SnIA | 1 | SnFA | 0.075 | none | 0 | MAI | 0.25 | EDADI | 0.015 | none | 0 | 50 | 5 | PVDF | 0.22 | Sn powder | 100 | NHBF | 0.87 | none | 0 | CB | 200 | 60 | none | 0 | 0 | none | 0 | 5000 | 0 | 90 | 0 | 100 | 0 | 0 | 10 | 0 | 0 | DMSO | none | none | none | 1000 | 0 | 0 | 0 | PEDOTPSS | none | 0 | none | 0 | none | 0 | 5000 | 0 | 30 | 0 | Air | 140 | 0 | 20 | 0 | Ag | 100 | Thermal Evaporation | none | none | 0 | none | 0 | 0 | 0 | 0 | 0 | 0 | none | none | none | none | 0 | none | 0 | 0 | 0 | 0 | none | 13.48 | 0.78 | 22.82 | 75.74 | NO | 86.05 | 1000 | N2 | Dark | 40 | 24 | 0 sun | 385 |  |  | 16.19 | 2.67e-05 |  |  |  | 4.88 | [7 empty] | 0.21 | 22500000000000000 |  |  |  | 0.00187 | [5 empty] | 5.89
pin | ITO | 4 | abstergent aqueous solution | deionized water | acetone | ethanol | none | none | 15 | Nflow | 24 | 60 | Oplasma | 20 | none | none | 0 | C | thermal evaporation | 0 | 50 | none | 0 | none | 0 | none | 0 | none | 0 | BCP | thermal evaporation | 0 | 8 | none | 0 | none | none | 0 | 0 | none | 0 | none | 0 | none | 0 | 0 | 0 | 0 | 0 | 0 | 0 | 0.1 | 0 | 0 | 0 | 0 | 0 | 0 | 5e-06 | FAI | 0.75 | SnIA | 1 | SnFA | 0.075 | none | 0 | MAI | 0.25 | EDADI | 0.015 | none | 0 | 50 | 5 | PVDF | 0.22 | Sn powder | 100 | NHBF | 0.87 | none | 0 | CB | 200 | 60 | none | 0 | 0 | none | 0 | 5000 | 0 | 90 | 0 | 100 | 0 | 0 | 10 | 0 | 0 | DMSO | none | none | none | 1000 | 0 | 0 | 0 | PEDOTPSS | none | 0 | none | 0 | none | 0 | 5000 | 0 | 30 | 0 | Air | 140 | 0 | 20 | 0 | Ag | 100 | Thermal Evaporation | none | none | 0 | none | 0 | 0 | 0 | 0 | 0 | 0 | none | none | none | none | 0 | none | 0 | 0 | 0 | 0 | none | 13.48 | 0.78 | 22.82 | 75.74 | NO | 81 | 200 | N2 | illumination | 40 | 24 | 1 sun | 385 |  |  | 16.19 | [12 empty] | 0.21 | 22500000000000000 |  |  |  | 0.00187 | [5 empty] | 5.89
pin | ITO | 5 | detergent | deionized water | ethanol | acetone | isopropanol | none | 20 | Nflow | 24 | 60 | Uvzone | 25 | none | none | 0 | ICBA | spin | 20 | 0 | none | 0 | CB | 1000 | none | 0 | none | 0 | BCP | thermal evaporation | 0 | 5 | none | 0 | none | none | 0 | 0 | none | 0 | none | 0 | none | 0 | 1200 | 0 | 0 | 30 | 0 | 0 | 0.1 | 70 | 0 | 0 | 5 | 0 | 0 | 5e-06 | FAI | 1 | SnIA | 1 | SnFA | 0.08 | none | 0 | none | 0 | none | 0 | none | 0 | 24 | 2 | PTFE | 0.22 | none | 0 | none | 0 | none | 0 | CB | 120 | 30 | none | 0 | 0 | none | 0 | 6000 | 0 | 60 | 0 | 80 | 0 | 0 | 10 | 0 | 0 | DMSO | DMF | none | none | 200 | 800 | 0 | 0 | PEDOTPSS | none | 0 | none | 0 | none | 0 | 5000 | 0 | 40 | 0 | Air | 150 | 0 | 15 | 0 | Al | 80 | shadow mask(thermal evaporation) | PEACl | perovskiteETL | 4 | Spin | 6000 | 30 | 80 | 5 | 0 | 0 | IPA | none | none | none | 0 | none | 0 | 0 | 0 | 0 | none | 11.63 | 0.75 | 21.53 | 72 | YES | 98 | 480 | N2 | Dark | 60 | 25 | 0 sun | [16 empty] | 0.22 | [6 empty] | 1.39 |  |  |  | 7.87
pin | ITO | 5 | detergent | deionized water | ethanol | acetone | isopropanol | none | 20 | Nflow | 24 | 60 | Uvzone | 25 | none | none | 0 | ICBA | spin | 20 | 0 | none | 0 | CB | 1000 | none | 0 | none | 0 | BCP | thermal evaporation | 0 | 5 | none | 0 | none | none | 0 | 0 | none | 0 | none | 0 | none | 0 | 1200 | 0 | 0 | 30 | 0 | 0 | 0.1 | 70 | 0 | 0 | 5 | 0 | 0 | 5e-06 | FAI | 1 | SnIA | 1 | SnFA | 0.08 | none | 0 | none | 0 | none | 0 | none | 0 | 24 | 2 | PTFE | 0.22 | none | 0 | none | 0 | none | 0 | CB | 120 | 30 | none | 0 | 0 | none | 0 | 6000 | 0 | 60 | 0 | 80 | 0 | 0 | 10 | 0 | 0 | DMSO | DMF | none | none | 200 | 800 | 0 | 0 | PEDOTPSS | none | 0 | none | 0 | none | 0 | 5000 | 0 | 40 | 0 | Air | 150 | 0 | 15 | 0 | Al | 80 | shadow mask(thermal evaporation) | PEACl | perovskiteETL | 4 | Spin | 6000 | 30 | 80 | 5 | 0 | 0 | IPA | none | none | none | 0 | none | 0 | 0 | 0 | 0 | none | 11.63 | 0.75 | 21.53 | 72 | YES | 90 | 1440 | N2 | Dark | 60 | 25 | 0 sun | [16 empty] | 0.22 | [6 empty] | 1.39 |  |  |  | 7.87
pin | ITO | 4 | detergent | deionized water | acetone | isopropanol | none | none | 20 | Nflow | 24 | 60 | Uvzone | 30 | none | none | 0 | PCBM | spin | 20 | 0 | none | 0 | CB | 1000 | none | 0 | none | 0 | BCP | shadow mask | 0 | 8 | none | 0 | none | none | 0 | 0 | none | 0 | none | 0 | none | 0 | 1200 | 0 | 0 | 30 | 0 | 0 | 0.1 | 80 | 0 | 0 | 10 | 0 | 0 | 5e-06 | FAI | 1 | SnIB | 0.5 | SnFA | 0.1 | none | 0 | none | 0 | none | 0 | none | 0 | 24 | 12 | PTFE | 0.45 | Sn powder | 100 | none | 0 | none | 0 | CB | 300 | 40 | none | 0 | 0 | none | 0 | 5000 | 0 | 60 | 0 | 80 | 0 | 0 | 15 | 0 | 0 | DMSO | DMF | none | none | 250 | 750 | 0 | 0 | PEDOTPSS | none | 0 | none | 0 | none | 0 | 5000 | 0 | 40 | 0 | Air | 140 | 0 | 10 | 0 | Al | 70 | shadow mask | none | none | 0 | none | 0 | 0 | 0 | 0 | 0 | 0 | none | none | none | none | 0 | none | 0 | 0 | 0 | 0 | none | 10.45 | 0.82 | 20.64 | 61.73 | YES | 90 | 2000 | N2 | Dark | 40 | 24 | 0 sun |  |  | 20.3 | 1810000000 |  |  |  | 1.02 | 14.4 | [6 empty] | 6360000000000000 | 0.246 |  | 0.61 | [7 empty] | 70.3 | 3.13
pin | ITO | 4 | abstergent aqueous solution | deionized water | acetone | ethanol | none | none | 15 | Nflow | 24 | 60 | Oplasma | 20 | none | none | 0 | C | thermal evaporation | 0 | 50 | none | 0 | none | 0 | none | 0 | none | 0 | BCP | thermal evaporation | 0 | 8 | none | 0 | none | none | 0 | 0 | none | 0 | none | 0 | none | 0 | 0 | 0 | 0 | 0 | 0 | 0 | 0.1 | 0 | 0 | 0 | 0 | 0 | 0 | 5e-06 | FAI | 0.75 | SnIA | 1 | SnFA | 0.075 | none | 0 | MAI | 0.25 | EDADI | 0.015 | none | 0 | 50 | 5 | PVDF | 0.22 | Sn powder | 100 | none | 0 | none | 0 | CB | 200 | 60 | none | 0 | 0 | none | 0 | 5000 | 0 | 90 | 0 | 100 | 0 | 0 | 10 | 0 | 0 | DMSO | none | none | none | 1000 | 0 | 0 | 0 | PEDOTPSS | none | 0 | none | 0 | none | 0 | 5000 | 0 | 30 | 0 | Air | 140 | 0 | 20 | 0 | Ag | 100 | Thermal Evaporation | none | none | 0 | none | 0 | 0 | 0 | 0 | 0 | 0 | none | none | none | none | 0 | none | 0 | 0 | 0 | 0 | none | 11.89 | 0.75 | 22.38 | 70.85 | NO | 70 | 1000 | N2 | Dark | 40 | 24 | 0 sun | 290 |  |  |  | 0.00038 |  |  |  | 3.35 | [7 empty] | 0.26 | 31600000000000000 | 0.31 |  |  | 0.00119 | [5 empty] | 4.05
pin | ITO | 4 | abstergent aqueous solution | deionized water | acetone | ethanol | none | none | 15 | Nflow | 24 | 60 | Oplasma | 20 | none | none | 0 | C | thermal evaporation | 0 | 50 | none | 0 | none | 0 | none | 0 | none | 0 | BCP | thermal evaporation | 0 | 8 | none | 0 | none | none | 0 | 0 | none | 0 | none | 0 | none | 0 | 0 | 0 | 0 | 0 | 0 | 0 | 0.1 | 0 | 0 | 0 | 0 | 0 | 0 | 5e-06 | FAI | 0.75 | SnIA | 1 | SnFA | 0.075 | none | 0 | MAI | 0.25 | EDADI | 0.015 | none | 0 | 50 | 5 | PVDF | 0.22 | Sn powder | 100 | none | 0 | none | 0 | CB | 200 | 60 | none | 0 | 0 | none | 0 | 5000 | 0 | 90 | 0 | 100 | 0 | 0 | 10 | 0 | 0 | DMSO | none | none | none | 1000 | 0 | 0 | 0 | PEDOTPSS | none | 0 | none | 0 | none | 0 | 5000 | 0 | 30 | 0 | Air | 140 | 0 | 20 | 0 | Ag | 100 | Thermal Evaporation | none | none | 0 | none | 0 | 0 | 0 | 0 | 0 | 0 | none | none | none | none | 0 | none | 0 | 0 | 0 | 0 | none | 11.89 | 0.75 | 22.38 | 70.85 | NO | 38.3 | 200 | N2 | illumination | 40 | 24 | 1 sun | 290 | [15 empty] | 0.26 | 31600000000000000 |  |  |  | 0.00119 | [5 empty] | 4.05
pin | ITO | 5 | detergent | deionized water | acetone | isopropanol | ethanol | none | 15 | Nflow | 24 | 60 | Uvzone | 15 | none | none | 0 | PCBM | spin | 20 | 0 | none | 0 | CB | 1000 | none | 0 | none | 0 | PEI | spin | 0.2 | 0 | IPA | 1000 | none | none | 0 | 0 | none | 0 | none | 0 | none | 0 | 2000 | 5000 | 0 | 30 | 30 | 0 | 0 | 70 | 70 | 0 | 5 | 5 | 0 | 0 | FAI | 0.72 | SnIA | 1 | SnFA | 0.1 | PEAI | 0.08 | none | 0 | none | 0 | none | 0 | 24 | 2 | PTFE | 0.22 | Sn powder | 11.87 | GABr | 16.56 | MAOCN | 2.19 | CB | 50 | 9 | none | 0 | 0 | none | 0 | 5000 | 0 | 30 | 0 | 70 | 0 | 0 | 10 | 0 | 0 | DMSO | DMF | none | none | 200 | 800 | 0 | 0 | PEDOTPSS | none | 0 | none | 0 | none | 0 | 4000 | 0 | 30 | 0 | Air | 150 | 0 | 15 | 0 | Ag | 100 | Thermal Evaporation | none | none | 0 | none | 0 | 0 | 0 | 0 | 0 | 0 | none | none | none | none | 0 | none | 0 | 0 | 0 | 0 | none | 8.64 | 0.59 | 20.02 | 72.75 | NO | 111.8 | 1300 | N2 | Dark | 40 | 24 | 0 sun | [7 empty] | 0.1097 | 21.16 | [7 empty] | 0.26 | 39200000000000000 | [5 empty] | 1.41 | 5.11 | 3.7 |  | 9.75
pin | ITO | 5 | detergent | deionized water | ethanol | acetone | isopropanol | none | 20 | Nflow | 24 | 60 | Uvzone | 25 | none | none | 0 | ICBA | spin | 20 | 0 | none | 0 | CB | 1000 | none | 0 | none | 0 | BCP | thermal evaporation | 0 | 5 | none | 0 | none | none | 0 | 0 | none | 0 | none | 0 | none | 0 | 1200 | 0 | 0 | 30 | 0 | 0 | 0.1 | 70 | 0 | 0 | 5 | 0 | 0 | 5e-06 | FAI | 1 | SnIA | 1 | SnFA | 0.08 | none | 0 | none | 0 | none | 0 | none | 0 | 24 | 2 | PTFE | 0.22 | none | 0 | none | 0 | none | 0 | CB | 120 | 30 | none | 0 | 0 | none | 0 | 6000 | 0 | 60 | 0 | 80 | 0 | 0 | 10 | 0 | 0 | DMSO | DMF | none | none | 200 | 800 | 0 | 0 | PEDOTPSS | none | 0 | none | 0 | none | 0 | 5000 | 0 | 40 | 0 | Air | 150 | 0 | 15 | 0 | Al | 80 | shadow mask(thermal evaporation) | none | none | 0 | none | 0 | 0 | 0 | 0 | 0 | 0 | none | none | none | none | 0 | none | 0 | 0 | 0 | 0 | none | 9.4 | 0.66 | 21.25 | 67 | YES | 80 | 480 | N2 | Dark | 60 | 25 | 0 sun | [16 empty] | 0.3 | [6 empty] | 1.35 |  |  |  | 15.3
pin | ITO | 5 | detergent | deionized water | ethanol | acetone | isopropanol | none | 20 | Nflow | 24 | 60 | Uvzone | 25 | none | none | 0 | ICBA | spin | 20 | 0 | none | 0 | CB | 1000 | none | 0 | none | 0 | BCP | thermal evaporation | 0 | 5 | none | 0 | none | none | 0 | 0 | none | 0 | none | 0 | none | 0 | 1200 | 0 | 0 | 30 | 0 | 0 | 0.1 | 70 | 0 | 0 | 5 | 0 | 0 | 5e-06 | FAI | 1 | SnIA | 1 | SnFA | 0.08 | none | 0 | none | 0 | none | 0 | none | 0 | 24 | 2 | PTFE | 0.22 | none | 0 | none | 0 | none | 0 | CB | 120 | 30 | none | 0 | 0 | none | 0 | 6000 | 0 | 60 | 0 | 80 | 0 | 0 | 10 | 0 | 0 | DMSO | DMF | none | none | 200 | 800 | 0 | 0 | PEDOTPSS | none | 0 | none | 0 | none | 0 | 5000 | 0 | 40 | 0 | Air | 150 | 0 | 15 | 0 | Al | 80 | shadow mask(thermal evaporation) | none | none | 0 | none | 0 | 0 | 0 | 0 | 0 | 0 | none | none | none | none | 0 | none | 0 | 0 | 0 | 0 | none | 9.4 | 0.66 | 21.25 | 67 | YES | 64 | 1440 | N2 | Dark | 60 | 25 | 0 sun | [16 empty] | 0.3 | [6 empty] | 1.35 |  |  |  | 15.3
Pin | ITO | 3 | distilled water | acetone | isopropanol | none | none | none | 15 | Nflow | 24 | 60 | Uvzone | 15 | none | none | 0 | CETPA | spin | 18 | 0 | none | 0 | CB | 1000 | none | 0 | none | 0 | BCP | spin | 0.6 | 0 | IPA | 1000 | none | none | 0 | 0 | none | 0 | none | 0 | none | 0 | 3000 | 5000 | 0 | 40 | 40 | 0 | 0 | 75 | 75 | 0 | 15 | 15 | 0 | 0 | FAI | 0.75 | SnIA | 1 | SnFA | 0.1 | PEAI | 0.15 | MABr | 0.25 | none | 0 | none | 0 | 24 | 2 | PTFE | 0.22 | Sn powder | 5 | none | 0 | none | 0 | CB | 150 | 52 | none | 0 | 0 | none | 0 | 8000 | 0 | 50 | 0 | 80 | 0 | 0 | 10 | 0 | 0 | DMSO | DMF | none | none | 200 | 800 | 0 | 0 | PEDOTPSS | none | 0 | none | 0 | none | 0 | 4000 | 0 | 50 | 0 | N2 | 140 | 0 | 25 | 0 | Ag | 100 | Thermal evaporation | none | none | 0 | none | 0 | 0 | 0 | 0 | 0 | 0 | none | none | none | none | 0 | none | 0 | 0 | 0 | 0 | none | 10.16 | 0.75 | 20.69 | 65.74 | NO | 68.14 | 2000 | N2 | Dark | 40 | 24 | 0 sun |  |  | 0.67 | 29 |  |  |  | 2.07 | 10.3 |  | 1.5 | 58.7 |  |  | 0.32 | 30700000000000000 | 0.31 | 29800000000000000 | 0.56 | 5560000000000000
pin | ITO | 3 | deionized water | acetone | ethanol | none | none | none | 15 | Nflow | 24 | 60 | Uvzone | 20 | none | none | 0 | ICBA | spin | 18 | 0 | none | 0 | CB | 1000 | none | 0 | none | 0 | BCP | thermal evaporation | 0 | 8 | none | 0 | none | none | 0 | 0 | none | 0 | none | 0 | none | 0 | 2000 | 0 | 0 | 30 | 0 | 0 | 0.1 | 70 | 0 | 0 | 10 | 0 | 0 | 3.7e-06 | FAI | 0.675 | SnIA | 1 | SnFA | 0.1 | PEAI | 0.087 | MAI | 0.225 | none | 0 | none | 0 | 24 | 2 | PTFE | 0.22 | none | 0 | none | 0 | none | 0 | CB | 150 | 12 | none | 0 | 0 | none | 0 | 5000 | 0 | 60 | 0 | 100 | 0 | 0 | 10 | 0 | 0 | DMSO | DMF | none | none | 200 | 800 | 0 | 0 | PEDOTPSS | none | 0 | D-glucamine | 10 | none | 0 | 3500 | 0 | 30 | 0 | Air | 100 | 0 | 30 | 0 | Ag | 80 | shadow mask(thermal evaporation) | none | none | 0 | none | 0 | 0 | 0 | 0 | 0 | 0 | none | none | none | none | 0 | none | 0 | 0 | 0 | 0 | none | 9.61 | 0.835 | 17.46 | 65.9 | NO | 80 | 750 | N2 | Dark | 40 | 24 | 0 sun | [7 empty] | 1525.5 | [8 empty] | 0.32 | 31000000000000000 | [9 empty] | 5.4
Pin | ITO | 3 | distilled water | acetone | isopropanol | none | none | none | 15 | Nflow | 24 | 60 | Uvzone | 15 | none | none | 0 | ICBA | spin | 20 | 0 | none | 0 | CB | 1000 | none | 0 | none | 0 | BCP | spin | 0.5 | 0 | IPA | 1000 | none | none | 0 | 0 | none | 0 | none | 0 | none | 0 | 1200 | 5000 | 0 | 30 | 30 | 0 | 0 | 70 | 70 | 0 | 8 | 5 | 0 | 0 | FAI | 0.75 | SnIA | 1 | SnFA | 0.15 | BTEAI | 0.2 | none | 0 | none | 0 | none | 0 | 24 | 8 | PTFE | 0.45 | none | 0 | none | 0 | none | 0 | CB | 20 | 20 | none | 0 | 0 | none | 0 | 2000 | 5000 | 5 | 30 | 70 | 0 | 0 | 10 | 0 | 0 | DMSO | none | none | none | 1000 | 0 | 0 | 0 | PEDOTPSS | none | 0 | none | 0 | none | 0 | 4000 | 0 | 60 | 0 | Air | 150 | 0 | 30 | 0 | Ag | 200 | Thermal evaporation | none | none | 0 | none | 0 | 0 | 0 | 0 | 0 | 0 | none | none | none | none | 0 | none | 0 | 0 | 0 | 0 | none | 14.16 | 0.89 | 23.71 | 67 | NO | 91 | 1960 | N2 | Dark | 40 | 24 | 0 sun |  |  | 1.1 | 67.4 | 1.39e-05 |  |  | 21.8 | [6 empty] | 0.17 | 1950000000000000 | 0.33 | 3780000000000000 | [5 empty] | 1.77 | 5.19 | 3.42 |  | 7.13
pin | ITO | 3 | distilled water | acetone | isopropanol | none | none | none | 15 | Nflow | 24 | 60 | Uvzone | 10 | none | none | 0 | PCBM | spin | 20 | 0 | none | 0 | CB | 1000 | none | 0 | none | 0 | BCP | spin | 0.5 | 0 | IPA | 1000 | none | none | 0 | 0 | none | 0 | none | 0 | none | 0 | 2000 | 4500 | 0 | 30 | 60 | 0 | 0 | 70 | 0 | 0 | 10 | 0 | 0 | 0 | FAI | 0.85 | SnIA | 1 | SnFA | 0.1 | PEAI | 0.15 | none | 0 | none | 0 | none | 0 | 24 | 2 | PTFE | 0.22 | Sn powder | 0.0118 | none | 0 | none | 0 | Hac | 150 | 22 | none | 0 | 0 | none | 0 | 1000 | 5000 | 10 | 30 | 70 | 0 | 0 | 15 | 0 | 0 | DMSO | DMF | none | none | 250 | 1000 | 0 | 0 | PEDOTPSS | none | 0 | none | 0 | none | 0 | 6000 | 0 | 60 | 0 | Air | 140 | 0 | 20 | 0 | Ag | 100 | Vacuum deposition | none | none | 0 | none | 0 | 0 | 0 | 0 | 0 | 0 | none | none | none | none | 0 | none | 0 | 0 | 0 | 0 | none | 11.61 | 0.91 | 18.48 | 69.24 | NO | 91.97 | 1.66 | N2 | illumination | 40 | 24 | 1 sun | [14 empty] | 0.13 | 6590000000000000 | 0.34 | 17700000000000000
pin | ITO | 3 | distilled water | acetone | isopropanol | none | none | none | 15 | Nflow | 24 | 60 | Uvzone | 10 | none | none | 0 | PCBM | spin | 20 | 0 | none | 0 | CB | 1000 | none | 0 | none | 0 | BCP | spin | 0.5 | 0 | IPA | 1000 | none | none | 0 | 0 | none | 0 | none | 0 | none | 0 | 2000 | 4500 | 0 | 30 | 60 | 0 | 0 | 70 | 0 | 0 | 10 | 0 | 0 | 0 | FAI | 0.85 | SnIA | 1 | SnFA | 0.1 | PEAI | 0.15 | none | 0 | none | 0 | none | 0 | 24 | 2 | PTFE | 0.22 | Sn powder | 0.0118 | none | 0 | none | 0 | Hac | 150 | 22 | none | 0 | 0 | none | 0 | 1000 | 5000 | 10 | 30 | 70 | 0 | 0 | 15 | 0 | 0 | DMSO | DMF | none | none | 250 | 1000 | 0 | 0 | PEDOTPSS | none | 0 | none | 0 | none | 0 | 6000 | 0 | 60 | 0 | Air | 140 | 0 | 20 | 0 | Ag | 100 | Vacuum deposition | none | none | 0 | none | 0 | 0 | 0 | 0 | 0 | 0 | none | none | none | none | 0 | none | 0 | 0 | 0 | 0 | none | 11.61 | 0.91 | 18.48 | 69.24 | NO | 90 | 4000 | N2 | Dark | 40 | 24 | 0 sun | [14 empty] | 0.13 | 6590000000000000 | 0.34 | 17700000000000000
pin | ITO | 5 | detergent | deionized water | acetone | isopropanol | ethanol | none | 15 | Nflow | 24 | 60 | Uvzone | 20 | none | none | 0 | ICBA | spin | 21 | 0 | none | 0 | CB | 1000 | none | 0 | none | 0 | BCP | spin | 0.5 | 0 | IPA | 1000 | none | none | 0 | 0 | none | 0 | none | 0 | none | 0 | 1200 | 6000 | 0 | 30 | 30 | 0 | 0 | 70 | 70 | 0 | 10 | 10 | 0 | 0 | FAI | 0.85 | SnIA | 1 | SnFA | 0.075 | PEABr | 0.15 | none | 0 | none | 0 | GeI | 0.05 | 24 | 2 | PTFE | 0.2 | none | 0 | none | 0 | none | 0 | CB | 100 | 25 | none | 0 | 0 | none | 0 | 5000 | 0 | 40 | 0 | 80 | 0 | 0 | 10 | 0 | 0 | DMSO | DMF | none | none | 200 | 800 | 0 | 0 | PEDOTPSS | none | 0 | none | 0 | none | 0 | 5000 | 0 | 40 | 0 | Air | 150 | 0 | 10 | 0 | Ag | 80 | Thermal Evaporation | none | none | 0 | none | 0 | 0 | 0 | 0 | 0 | 0 | none | none | none | none | 0 | none | 0 | 0 | 0 | 0 | none | 13.3 | 0.85 | 20.9 | 75 | NO | 95 | 4.16 | N2 | illumination | 40 | 24 | 1 sun | [16 empty] | 0.34 | 8700000000000000 | [9 empty] | 4
pin | ITO | 5 | detergent | deionized water | acetone | isopropanol | ethanol | none | 15 | Nflow | 24 | 60 | Uvzone | 20 | none | none | 0 | ICBA | spin | 21 | 0 | none | 0 | CB | 1000 | none | 0 | none | 0 | BCP | spin | 0.5 | 0 | IPA | 1000 | none | none | 0 | 0 | none | 0 | none | 0 | none | 0 | 1200 | 6000 | 0 | 30 | 30 | 0 | 0 | 70 | 70 | 0 | 10 | 10 | 0 | 0 | FAI | 0.85 | SnIA | 1 | SnFA | 0.075 | PEABr | 0.15 | none | 0 | none | 0 | GeI | 0.05 | 24 | 2 | PTFE | 0.2 | none | 0 | none | 0 | none | 0 | CB | 100 | 25 | none | 0 | 0 | none | 0 | 5000 | 0 | 40 | 0 | 80 | 0 | 0 | 10 | 0 | 0 | DMSO | DMF | none | none | 200 | 800 | 0 | 0 | PEDOTPSS | none | 0 | none | 0 | none | 0 | 5000 | 0 | 40 | 0 | Air | 150 | 0 | 10 | 0 | Ag | 80 | Thermal Evaporation | none | none | 0 | none | 0 | 0 | 0 | 0 | 0 | 0 | none | none | none | none | 0 | none | 0 | 0 | 0 | 0 | none | 13.3 | 0.85 | 20.9 | 75 | NO | 85 | 3800 | N2 | Dark | 40 | 24 | 0 sun | [16 empty] | 0.34 | 8700000000000000 | [9 empty] | 4
pin | ITO | 4 | detergent | deionized water | isopropanol | acetone | none | none | 15 | Nflow | 24 | 60 | Uvzone | 15 | none | none | 0 | PCBM | spin | 20 | 0 | none | 0 | CB | 1000 | none | 0 | none | 0 | BCP | spin | 0.5 | 0 | ethanol | 1000 | none | none | 0 | 0 | none | 0 | none | 0 | none | 0 | 2000 | 6000 | 0 | 30 | 30 | 0 | 0 | 70 | 70 | 0 | 5 | 5 | 0 | 0 | FAI | 0.4 | SnIA | 1 | SnFA | 0.1 | PEAI | 0.15 | EAI | 0.15 | FABr | 0.3 | none | 0 | 24 | 2 | PTFE | 0.2 | none | 0 | LAsparagine | 1.057 | pyrazine | 4 | CB | 600 | 20 | none | 0 | 0 | none | 0 | 5000 | 1000 | 35 | 5 | 80 | 0 | 0 | 10 | 0 | 0 | DMSO | DMF | none | none | 400 | 600 | 0 | 0 | PEDOTPSS | none | 0 | none | 0 | none | 0 | 5000 | 0 | 30 | 0 | Air | 150 | 0 | 20 | 0 | Ag | 100 | Thermal Evaporation | none | none | 0 | none | 0 | 0 | 0 | 0 | 0 | 0 | none | none | none | none | 0 | none | 0 | 0 | 0 | 0 | none | 13.31 | 0.77 | 23.93 | 72.26 | NO | 90 | 600 | N2 | Dark | 40 | 25 | 0 sun | 1000 |  |  | 38300000 | 1.56e-05 | [11 empty] | 0.35 | 16500000000000000 | 0.61 |  |  | 0.124 |  | 1.53 |  |  | 9.2 | 19
pin | ITO | 4 | detergent | deionized water | isopropanol | acetone | none | none | 15 | Nflow | 24 | 60 | Uvzone | 15 | none | none | 0 | PCBM | spin | 20 | 0 | none | 0 | CB | 1000 | none | 0 | none | 0 | BCP | spin | 0.5 | 0 | ethanol | 1000 | none | none | 0 | 0 | none | 0 | none | 0 | none | 0 | 2000 | 6000 | 0 | 30 | 30 | 0 | 0 | 70 | 70 | 0 | 5 | 5 | 0 | 0 | FAI | 0.4 | SnIA | 1 | SnFA | 0.1 | PEAI | 0.15 | EAI | 0.15 | FABr | 0.3 | none | 0 | 24 | 2 | PTFE | 0.2 | none | 0 | LAsparagine | 1.057 | pyrazine | 4 | CB | 600 | 20 | none | 0 | 0 | none | 0 | 5000 | 1000 | 35 | 5 | 80 | 0 | 0 | 10 | 0 | 0 | DMSO | DMF | none | none | 400 | 600 | 0 | 0 | PEDOTPSS | none | 0 | none | 0 | none | 0 | 5000 | 0 | 30 | 0 | Air | 150 | 0 | 20 | 0 | Ag | 100 | Thermal Evaporation | none | none | 0 | none | 0 | 0 | 0 | 0 | 0 | 0 | none | none | none | none | 0 | none | 0 | 0 | 0 | 0 | none | 13.31 | 0.77 | 23.93 | 72.26 | NO | 80 | 750 | N2 | Dark | 40 | 25 | 0 sun | 1000 |  |  | 38300000 | 1.56e-05 | [11 empty] | 0.35 | 16500000000000000 | 0.61 |  |  | 0.124 |  | 1.53 |  |  | 9.2 | 19
pin | ITO | 4 | detergent | deionized water | isopropanol | acetone | none | none | 15 | Nflow | 24 | 60 | Uvzone | 15 | none | none | 0 | PCBM | spin | 20 | 0 | none | 0 | CB | 1000 | none | 0 | none | 0 | BCP | spin | 0.5 | 0 | ethanol | 1000 | none | none | 0 | 0 | none | 0 | none | 0 | none | 0 | 2000 | 6000 | 0 | 30 | 30 | 0 | 0 | 70 | 70 | 0 | 5 | 5 | 0 | 0 | FAI | 0.4 | SnIA | 1 | SnFA | 0.1 | PEAI | 0.15 | EAI | 0.15 | FABr | 0.3 | none | 0 | 24 | 2 | PTFE | 0.2 | none | 0 | LAsparagine | 1.057 | pyrazine | 4 | CB | 600 | 20 | none | 0 | 0 | none | 0 | 5000 | 1000 | 35 | 5 | 80 | 0 | 0 | 10 | 0 | 0 | DMSO | DMF | none | none | 400 | 600 | 0 | 0 | PEDOTPSS | none | 0 | none | 0 | none | 0 | 5000 | 0 | 30 | 0 | Air | 150 | 0 | 20 | 0 | Ag | 100 | Thermal Evaporation | none | none | 0 | none | 0 | 0 | 0 | 0 | 0 | 0 | none | none | none | none | 0 | none | 0 | 0 | 0 | 0 | none | 13.31 | 0.77 | 23.93 | 72.26 | YES | 90 | 7 | Air | illumination | 50 | 25 | 1 sun | 1000 |  |  | 38300000 | 1.56e-05 | [11 empty] | 0.35 | 16500000000000000 | 0.61 |  |  | 0.124 |  | 1.53 |  |  | 9.2 | 19
pin | ITO | 4 | detergent | deionized water | isopropanol | acetone | none | none | 15 | Nflow | 24 | 60 | Uvzone | 15 | none | none | 0 | PCBM | spin | 20 | 0 | none | 0 | CB | 1000 | none | 0 | none | 0 | BCP | spin | 0.5 | 0 | ethanol | 1000 | none | none | 0 | 0 | none | 0 | none | 0 | none | 0 | 2000 | 6000 | 0 | 30 | 30 | 0 | 0 | 70 | 70 | 0 | 5 | 5 | 0 | 0 | FAI | 0.4 | SnIA | 1 | SnFA | 0.1 | PEAI | 0.15 | EAI | 0.15 | FABr | 0.3 | none | 0 | 24 | 2 | PTFE | 0.2 | none | 0 | LAsparagine | 1.057 | pyrazine | 4 | CB | 600 | 20 | none | 0 | 0 | none | 0 | 5000 | 1000 | 35 | 5 | 80 | 0 | 0 | 10 | 0 | 0 | DMSO | DMF | none | none | 400 | 600 | 0 | 0 | PEDOTPSS | none | 0 | none | 0 | none | 0 | 5000 | 0 | 30 | 0 | Air | 150 | 0 | 20 | 0 | Ag | 100 | Thermal Evaporation | none | none | 0 | none | 0 | 0 | 0 | 0 | 0 | 0 | none | none | none | none | 0 | none | 0 | 0 | 0 | 0 | none | 13.31 | 0.77 | 23.93 | 72.26 | YES | 90 | 200 | N2 | illumination | 50 | 25 | 1 sun | 1000 |  |  | 38300000 | 1.56e-05 | [11 empty] | 0.35 | 16500000000000000 | 0.61 |  |  | 0.124 |  | 1.53 |  |  | 9.2 | 19
pin | ITO | 4 | detergent | deionized water | isopropanol | acetone | none | none | 15 | Nflow | 24 | 60 | Uvzone | 15 | none | none | 0 | PCBM | spin | 20 | 0 | none | 0 | CB | 1000 | none | 0 | none | 0 | BCP | spin | 0.5 | 0 | ethanol | 1000 | none | none | 0 | 0 | none | 0 | none | 0 | none | 0 | 2000 | 6000 | 0 | 30 | 30 | 0 | 0 | 70 | 70 | 0 | 5 | 5 | 0 | 0 | FAI | 0.4 | SnIA | 1 | SnFA | 0.1 | PEAI | 0.15 | EAI | 0.15 | FABr | 0.3 | none | 0 | 24 | 2 | PTFE | 0.2 | none | 0 | LAsparagine | 1.057 | pyrazine | 4 | CB | 600 | 20 | none | 0 | 0 | none | 0 | 5000 | 1000 | 35 | 5 | 80 | 0 | 0 | 10 | 0 | 0 | DMSO | DMF | none | none | 400 | 600 | 0 | 0 | PEDOTPSS | none | 0 | none | 0 | none | 0 | 5000 | 0 | 30 | 0 | Air | 150 | 0 | 20 | 0 | Ag | 100 | Thermal Evaporation | none | none | 0 | none | 0 | 0 | 0 | 0 | 0 | 0 | none | none | none | none | 0 | none | 0 | 0 | 0 | 0 | none | 13.31 | 0.77 | 23.93 | 72.26 | YES | 80 | 400 | N2 | illumination | 50 | 25 | 1 sun | 1000 |  |  | 38300000 | 1.56e-05 | [11 empty] | 0.35 | 16500000000000000 | 0.61 |  |  | 0.124 |  | 1.53 |  |  | 9.2 | 19
pin | ITO | 5 | detergent | deionized water | acetone | isopropanol | ethanol | none | 15 | Nflow | 24 | 60 | Uvzone | 15 | none | none | 0 | PCBM | spin | 20 | 0 | none | 0 | CB | 1000 | none | 0 | none | 0 | PEI | spin | 0.2 | 0 | IPA | 1000 | none | none | 0 | 0 | none | 0 | none | 0 | none | 0 | 2000 | 5000 | 0 | 30 | 30 | 0 | 0 | 70 | 70 | 0 | 5 | 5 | 0 | 0 | FAI | 0.72 | SnIA | 1 | SnFA | 0.1 | PEAI | 0.08 | none | 0 | none | 0 | none | 0 | 24 | 2 | PTFE | 0.22 | Sn powder | 11.87 | none | 0 | none | 0 | CB | 50 | 9 | none | 0 | 0 | none | 0 | 5000 | 0 | 30 | 0 | 70 | 0 | 0 | 10 | 0 | 0 | DMSO | DMF | none | none | 200 | 800 | 0 | 0 | PEDOTPSS | none | 0 | none | 0 | none | 0 | 4000 | 0 | 30 | 0 | Air | 150 | 0 | 15 | 0 | Ag | 100 | Thermal Evaporation | none | none | 0 | none | 0 | 0 | 0 | 0 | 0 | 0 | none | none | none | none | 0 | none | 0 | 0 | 0 | 0 | none | 4.54 | 0.51 | 13.79 | 65.16 | NO | 56 | 8 | Air | Dark | 60 | 25 | 0 sun | [7 empty] | 0.047 | 22.06 | [7 empty] | 0.35 | 27000000000000000 | [5 empty] | 1.39 | 5.01 | 3.62 |  | 2.55
pin | ITO | 5 | detergent | deionized water | acetone | isopropanol | ethanol | none | 15 | Nflow | 24 | 60 | Uvzone | 15 | none | none | 0 | PCBM | spin | 20 | 0 | none | 0 | CB | 1000 | none | 0 | none | 0 | PEI | spin | 0.2 | 0 | IPA | 1000 | none | none | 0 | 0 | none | 0 | none | 0 | none | 0 | 2000 | 5000 | 0 | 30 | 30 | 0 | 0 | 70 | 70 | 0 | 5 | 5 | 0 | 0 | FAI | 0.72 | SnIA | 1 | SnFA | 0.1 | PEAI | 0.08 | none | 0 | none | 0 | none | 0 | 24 | 2 | PTFE | 0.22 | Sn powder | 11.87 | none | 0 | none | 0 | CB | 50 | 9 | none | 0 | 0 | none | 0 | 5000 | 0 | 30 | 0 | 70 | 0 | 0 | 10 | 0 | 0 | DMSO | DMF | none | none | 200 | 800 | 0 | 0 | PEDOTPSS | none | 0 | none | 0 | none | 0 | 4000 | 0 | 30 | 0 | Air | 150 | 0 | 15 | 0 | Ag | 100 | Thermal Evaporation | none | none | 0 | none | 0 | 0 | 0 | 0 | 0 | 0 | none | none | none | none | 0 | none | 0 | 0 | 0 | 0 | none | 4.54 | 0.51 | 13.79 | 65.16 | NO | 65 | 1000 | N2 | Dark | 40 | 24 | 0 sun | [7 empty] | 0.047 | 22.06 | [7 empty] | 0.35 | 27000000000000000 | [5 empty] | 1.39 | 5.01 | 3.62 |  | 2.55
pin | ITO | 5 | detergent | deionized water | acetone | isopropanol | ethanol | none | 15 | Nflow | 24 | 60 | Uvzone | 15 | none | none | 0 | PCBM | spin | 20 | 0 | none | 0 | CB | 1000 | none | 0 | none | 0 | PEI | spin | 0.2 | 0 | IPA | 1000 | none | none | 0 | 0 | none | 0 | none | 0 | none | 0 | 2000 | 5000 | 0 | 30 | 30 | 0 | 0 | 70 | 70 | 0 | 5 | 5 | 0 | 0 | FAI | 0.72 | SnIA | 1 | SnFA | 0.1 | PEAI | 0.08 | none | 0 | none | 0 | none | 0 | 24 | 2 | PTFE | 0.22 | Sn powder | 11.87 | none | 0 | none | 0 | CB | 50 | 9 | none | 0 | 0 | none | 0 | 5000 | 0 | 30 | 0 | 70 | 0 | 0 | 10 | 0 | 0 | DMSO | DMF | none | none | 200 | 800 | 0 | 0 | PEDOTPSS | none | 0 | none | 0 | none | 0 | 4000 | 0 | 30 | 0 | Air | 150 | 0 | 15 | 0 | Ag | 100 | Thermal Evaporation | none | none | 0 | none | 0 | 0 | 0 | 0 | 0 | 0 | none | none | none | none | 0 | none | 0 | 0 | 0 | 0 | none | 4.54 | 0.51 | 13.79 | 65.16 | NO | 50 | 1750 | N2 | Dark | 40 | 24 | 0 sun | [7 empty] | 0.047 | 22.06 | [7 empty] | 0.35 | 27000000000000000 | [5 empty] | 1.39 | 5.01 | 3.62 |  | 2.55
pin | ITO | 4 | detergent | deionized water | isopropanol | acetone | none | none | 15 | Nflow | 24 | 60 | Uvzone | 15 | none | none | 0 | PCBM | spin | 20 | 0 | none | 0 | CB | 1000 | none | 0 | none | 0 | BCP | spin | 0.5 | 0 | ethanol | 1000 | none | none | 0 | 0 | none | 0 | none | 0 | none | 0 | 2000 | 6000 | 0 | 30 | 30 | 0 | 0 | 70 | 70 | 0 | 5 | 5 | 0 | 0 | FAI | 0.4 | SnIA | 1 | SnFA | 0.1 | PEAI | 0.15 | EAI | 0.15 | FABr | 0.3 | none | 0 | 24 | 2 | PTFE | 0.2 | none | 0 | none | 0 | pyrazine | 4 | CB | 600 | 20 | none | 0 | 0 | none | 0 | 5000 | 1000 | 35 | 5 | 80 | 0 | 0 | 10 | 0 | 0 | DMSO | DMF | none | none | 400 | 600 | 0 | 0 | PEDOTPSS | none | 0 | none | 0 | none | 0 | 5000 | 0 | 30 | 0 | Air | 150 | 0 | 20 | 0 | Ag | 100 | Thermal Evaporation | none | none | 0 | none | 0 | 0 | 0 | 0 | 0 | 0 | none | none | none | none | 0 | none | 0 | 0 | 0 | 0 | none | 10.54 | 0.69 | 21.79 | 70.11 | NO | 50 | 750 | N2 | Dark | 40 | 25 | 0 sun | 800 |  |  | 5740000 | 0.000136 | [11 empty] | 0.41 | 19400000000000000 | 0.5 |  |  | 0.00545 |  | 1.51 |  |  | 14.5 | 4.5
pin | ITO | 4 | detergent | deionized water | isopropanol | acetone | none | none | 15 | Nflow | 24 | 60 | Uvzone | 15 | none | none | 0 | PCBM | spin | 20 | 0 | none | 0 | CB | 1000 | none | 0 | none | 0 | BCP | spin | 0.5 | 0 | ethanol | 1000 | none | none | 0 | 0 | none | 0 | none | 0 | none | 0 | 2000 | 6000 | 0 | 30 | 30 | 0 | 0 | 70 | 70 | 0 | 5 | 5 | 0 | 0 | FAI | 0.4 | SnIA | 1 | SnFA | 0.1 | PEAI | 0.15 | EAI | 0.15 | FABr | 0.3 | none | 0 | 24 | 2 | PTFE | 0.2 | none | 0 | none | 0 | pyrazine | 4 | CB | 600 | 20 | none | 0 | 0 | none | 0 | 5000 | 1000 | 35 | 5 | 80 | 0 | 0 | 10 | 0 | 0 | DMSO | DMF | none | none | 400 | 600 | 0 | 0 | PEDOTPSS | none | 0 | none | 0 | none | 0 | 5000 | 0 | 30 | 0 | Air | 150 | 0 | 20 | 0 | Ag | 100 | Thermal Evaporation | none | none | 0 | none | 0 | 0 | 0 | 0 | 0 | 0 | none | none | none | none | 0 | none | 0 | 0 | 0 | 0 | none | 10.54 | 0.69 | 21.79 | 70.11 | YES | 30 | 12 | N2 | illumination | 50 | 25 | 1 sun | 800 |  |  | 5740000 | 0.000136 | [11 empty] | 0.41 | 19400000000000000 | 0.5 |  |  | 0.00545 |  | 1.51 |  |  | 14.5 | 4.5
pin | ITO | 3 | deionized water | acetone | ethanol | none | none | none | 15 | Nflow | 24 | 60 | Uvzone | 20 | none | none | 0 | ICBA | spin | 18 | 0 | none | 0 | CB | 1000 | none | 0 | none | 0 | BCP | thermal evaporation | 0 | 8 | none | 0 | none | none | 0 | 0 | none | 0 | none | 0 | none | 0 | 2000 | 0 | 0 | 30 | 0 | 0 | 0.1 | 70 | 0 | 0 | 10 | 0 | 0 | 3.7e-06 | FAI | 0.675 | SnIA | 1 | SnFA | 0.1 | PEAI | 0.087 | MAI | 0.225 | none | 0 | none | 0 | 24 | 2 | PTFE | 0.22 | none | 0 | none | 0 | none | 0 | CB | 150 | 12 | none | 0 | 0 | none | 0 | 5000 | 0 | 60 | 0 | 100 | 0 | 0 | 10 | 0 | 0 | DMSO | DMF | none | none | 200 | 800 | 0 | 0 | PEDOTPSS | none | 0 | none | 0 | none | 0 | 3500 | 0 | 30 | 0 | Air | 100 | 0 | 30 | 0 | Ag | 80 | shadow mask(thermal evaporation) | none | none | 0 | none | 0 | 0 | 0 | 0 | 0 | 0 | none | none | none | none | 0 | none | 0 | 0 | 0 | 0 | none | 5.82 | 0.809 | 11.73 | 61.3 | NO | 5 | 500 | N2 | Dark | 40 | 24 | 0 sun | [7 empty] | 378.6 | [8 empty] | 0.45 | 43600000000000000 | [9 empty] | 2.88
Pin | ITO | 3 | distilled water | acetone | isopropanol | none | none | none | 15 | Nflow | 24 | 60 | Uvzone | 15 | none | none | 0 | ICBA | spin | 20 | 0 | none | 0 | CB | 1000 | none | 0 | none | 0 | BCP | spin | 0.5 | 0 | IPA | 1000 | none | none | 0 | 0 | none | 0 | none | 0 | none | 0 | 1200 | 5000 | 0 | 30 | 30 | 0 | 0 | 70 | 70 | 0 | 8 | 5 | 0 | 0 | FAI | 0.8 | SnIA | 1 | SnFA | 0.15 | ATEAI | 0.2 | none | 0 | none | 0 | none | 0 | 24 | 8 | PTFE | 0.45 | none | 0 | none | 0 | none | 0 | CB | 20 | 20 | none | 0 | 0 | none | 0 | 2000 | 5000 | 5 | 30 | 70 | 0 | 0 | 10 | 0 | 0 | DMSO | none | none | none | 1000 | 0 | 0 | 0 | PEDOTPSS | none | 0 | none | 0 | none | 0 | 4000 | 0 | 60 | 0 | Air | 150 | 0 | 30 | 0 | Ag | 200 | Thermal evaporation | none | none | 0 | none | 0 | 0 | 0 | 0 | 0 | 0 | none | none | none | none | 0 | none | 0 | 0 | 0 | 0 | none | 13.33 | 0.83 | 23.29 | 69 | NO | 88 | 1960 | N2 | Dark | 40 | 24 | 0 sun |  |  | 0.67 | 57.6 | 5.19e-05 |  |  | 20.1 | [6 empty] | 0.2 | 2290000000000000 | 0.46 | 5270000000000000 | [5 empty] | 1.78 | 5.18 | 3.4 |  | 6.69
Pin | ITO | 3 | distilled water | acetone | isopropanol | none | none | none | 15 | Nflow | 24 | 60 | Uvzone | 15 | none | none | 0 | ICBA | spin | 20 | 0 | none | 0 | CB | 1000 | none | 0 | none | 0 | BCP | spin | 0.5 | 0 | IPA | 1000 | none | none | 0 | 0 | none | 0 | none | 0 | none | 0 | 1200 | 5000 | 0 | 30 | 30 | 0 | 0 | 70 | 70 | 0 | 8 | 5 | 0 | 0 | FAI | 0.8 | SnIA | 1 | SnFA | 0.15 | PEAI | 0.2 | none | 0 | none | 0 | none | 0 | 24 | 8 | PTFE | 0.45 | none | 0 | none | 0 | none | 0 | CB | 20 | 20 | none | 0 | 0 | none | 0 | 2000 | 5000 | 5 | 30 | 70 | 0 | 0 | 10 | 0 | 0 | DMSO | none | none | none | 1000 | 0 | 0 | 0 | PEDOTPSS | none | 0 | none | 0 | none | 0 | 4000 | 0 | 60 | 0 | Air | 150 | 0 | 30 | 0 | Ag | 200 | Thermal evaporation | none | none | 0 | none | 0 | 0 | 0 | 0 | 0 | 0 | none | none | none | none | 0 | none | 0 | 0 | 0 | 0 | none | 10.71 | 0.81 | 20.7 | 63.59 | NO | 88 | 1960 | N2 | Dark | 40 | 24 | 0 sun |  |  | 0.754 | 33.5 | 0.000182 |  |  | 17.4 | [6 empty] | 0.26 | 2980000000000000 | 0.51 | 5840000000000000 | [5 empty] | 1.73 | 5.3 | 3.57 |  | 4.74
pin | ITO | 3 | distilled water | acetone | isopropanol | none | none | none | 15 | Nflow | 24 | 60 | Uvzone | 10 | none | none | 0 | PCBM | spin | 20 | 0 | none | 0 | CB | 1000 | none | 0 | none | 0 | BCP | spin | 0.5 | 0 | IPA | 1000 | none | none | 0 | 0 | none | 0 | none | 0 | none | 0 | 2000 | 4500 | 0 | 30 | 60 | 0 | 0 | 70 | 0 | 0 | 10 | 0 | 0 | 0 | FAI | 0.85 | SnIA | 1 | SnFA | 0.1 | PEAI | 0.15 | none | 0 | none | 0 | none | 0 | 24 | 2 | PTFE | 0.22 | Sn powder | 0.0118 | none | 0 | none | 0 | CB | 150 | 8 | none | 0 | 0 | none | 0 | 1000 | 5000 | 10 | 30 | 70 | 0 | 0 | 15 | 0 | 0 | DMSO | DMF | none | none | 250 | 1000 | 0 | 0 | PEDOTPSS | none | 0 | none | 0 | none | 0 | 6000 | 0 | 60 | 0 | Air | 140 | 0 | 20 | 0 | Ag | 100 | Vacuum deposition | none | none | 0 | none | 0 | 0 | 0 | 0 | 0 | 0 | none | none | none | none | 0 | none | 0 | 0 | 0 | 0 | none | 8.44 | 0.73 | 18.33 | 63.04 | NO | 100 | 1.66 | N2 | illumination | 40 | 24 | 1 sun | [14 empty] | 0.33 | 12300000000000000 | 0.55 | 19500000000000000
pin | ITO | 3 | distilled water | acetone | isopropanol | none | none | none | 15 | Nflow | 24 | 60 | Uvzone | 10 | none | none | 0 | PCBM | spin | 20 | 0 | none | 0 | CB | 1000 | none | 0 | none | 0 | BCP | spin | 0.5 | 0 | IPA | 1000 | none | none | 0 | 0 | none | 0 | none | 0 | none | 0 | 2000 | 4500 | 0 | 30 | 60 | 0 | 0 | 70 | 0 | 0 | 10 | 0 | 0 | 0 | FAI | 0.85 | SnIA | 1 | SnFA | 0.1 | PEAI | 0.15 | none | 0 | none | 0 | none | 0 | 24 | 2 | PTFE | 0.22 | Sn powder | 0.0118 | none | 0 | none | 0 | CB | 150 | 8 | none | 0 | 0 | none | 0 | 1000 | 5000 | 10 | 30 | 70 | 0 | 0 | 15 | 0 | 0 | DMSO | DMF | none | none | 250 | 1000 | 0 | 0 | PEDOTPSS | none | 0 | none | 0 | none | 0 | 6000 | 0 | 60 | 0 | Air | 140 | 0 | 20 | 0 | Ag | 100 | Vacuum deposition | none | none | 0 | none | 0 | 0 | 0 | 0 | 0 | 0 | none | none | none | none | 0 | none | 0 | 0 | 0 | 0 | none | 8.44 | 0.73 | 18.33 | 63.04 | NO | 60 | 4000 | N2 | Dark | 40 | 24 | 0 sun | [14 empty] | 0.33 | 12300000000000000 | 0.55 | 19500000000000000
pin | ITO | 3 | isopropanol | acetone | isopropanol | none | none | none | 15 | Nflow | 24 | 60 | Uvzone | 20 | none | none | 0 | ICBA | spin | 20 | 0 | none | 0 | CB | 1000 | none | 0 | none | 0 | BCP | thermal evaporation | 0 | 6 | none | 0 | none | none | 0 | 0 | none | 0 | none | 0 | none | 0 | 1000 | 0 | 0 | 30 | 0 | 0 | 0.1 | 80 | 0 | 0 | 10 | 0 | 0 | 5e-06 | FAI | 0.95 | SnIA | 1 | SnFA | 0.08 | CsI | 0.05 | none | 0 | none | 0 | none | 0 | 24 | 2 | PTFE | 0.22 | Sn powder | 10 | NHSCN | 3.045 | none | 0 | toluene | 500 | 10 | none | 0 | 0 | none | 0 | 5000 | 0 | 30 | 0 | 80 | 0 | 0 | 10 | 0 | 0 | DMSO | DMF | none | none | 200 | 800 | 0 | 0 | PEDOTPSS | none | 0 | none | 0 | none | 0 | 6000 | 0 | 40 | 0 | Air | 140 | 0 | 20 | 0 | Ag | 80 | Thermal Evaporation | none | none | 0 | none | 0 | 0 | 0 | 0 | 0 | 0 | none | none | none | none | 0 | none | 0 | 0 | 0 | 0 | none | 17.13 | 0.992 | 23.07 | 74.83 | NO | 93.3 | 6000 | N2 | Dark | 40 | 24 | 0 sun |  |  |  | 15.13 | [7 empty] | 34.32 |  |  | 0.34 | 2600000000000000 | 0.56 | 4280000000000000 | [5 empty] | 1.415 |  |  |  | 19.45
pin | ITO | 5 | detergent | deionized water | acetone | isopropanol | ethanol | none | 15 | Nflow | 24 | 60 | Uvzone | 20 | none | none | 0 | ICBA | spin | 21 | 0 | none | 0 | CB | 1000 | none | 0 | none | 0 | BCP | spin | 0.5 | 0 | IPA | 1000 | none | none | 0 | 0 | none | 0 | none | 0 | none | 0 | 1200 | 6000 | 0 | 30 | 30 | 0 | 0 | 70 | 70 | 0 | 10 | 10 | 0 | 0 | FAI | 0.85 | SnIA | 1 | SnFA | 0.075 | PEABr | 0.15 | none | 0 | none | 0 | none | 0 | 24 | 2 | PTFE | 0.2 | none | 0 | none | 0 | none | 0 | CB | 100 | 25 | none | 0 | 0 | none | 0 | 5000 | 0 | 40 | 0 | 80 | 0 | 0 | 10 | 0 | 0 | DMSO | DMF | none | none | 200 | 800 | 0 | 0 | PEDOTPSS | none | 0 | none | 0 | none | 0 | 5000 | 0 | 40 | 0 | Air | 150 | 0 | 10 | 0 | Ag | 80 | Thermal Evaporation | none | none | 0 | none | 0 | 0 | 0 | 0 | 0 | 0 | none | none | none | none | 0 | none | 0 | 0 | 0 | 0 | none | 11.2 | 0.8 | 19.4 | 72 | NO | 50 | 4.16 | N2 | illumination | 40 | 24 | 1 sun | [16 empty] | 0.58 | 14500000000000000 | [9 empty] | 1
pin | ITO | 5 | detergent | deionized water | acetone | isopropanol | ethanol | none | 15 | Nflow | 24 | 60 | Uvzone | 20 | none | none | 0 | ICBA | spin | 21 | 0 | none | 0 | CB | 1000 | none | 0 | none | 0 | BCP | spin | 0.5 | 0 | IPA | 1000 | none | none | 0 | 0 | none | 0 | none | 0 | none | 0 | 1200 | 6000 | 0 | 30 | 30 | 0 | 0 | 70 | 70 | 0 | 10 | 10 | 0 | 0 | FAI | 0.85 | SnIA | 1 | SnFA | 0.075 | PEABr | 0.15 | none | 0 | none | 0 | none | 0 | 24 | 2 | PTFE | 0.2 | none | 0 | none | 0 | none | 0 | CB | 100 | 25 | none | 0 | 0 | none | 0 | 5000 | 0 | 40 | 0 | 80 | 0 | 0 | 10 | 0 | 0 | DMSO | DMF | none | none | 200 | 800 | 0 | 0 | PEDOTPSS | none | 0 | none | 0 | none | 0 | 5000 | 0 | 40 | 0 | Air | 150 | 0 | 10 | 0 | Ag | 80 | Thermal Evaporation | none | none | 0 | none | 0 | 0 | 0 | 0 | 0 | 0 | none | none | none | none | 0 | none | 0 | 0 | 0 | 0 | none | 11.2 | 0.8 | 19.4 | 72 | NO | 62 | 3800 | N2 | Dark | 40 | 24 | 0 sun | [16 empty] | 0.58 | 14500000000000000 | [9 empty] | 1
pin | ITO | 3 | detergent | deionized water | ethanol | none | none | none | 10 | Nflow | 24 | 60 | Uvzone | 15 | none | none | 0 | C | thermal evaporation | 0 | 25 | none | 0 | none | 0 | none | 0 | none | 0 | BCP | thermal evaporation | 0 | 6 | none | 0 | none | none | 0 | 0 | none | 0 | none | 0 | none | 0 | 0 | 0 | 0 | 0 | 0 | 0 | 0.1 | 0 | 0 | 0 | 0 | 0 | 0 | 3.7e-06 | FAI | 0.99 | SnIA | 1 | SnFA | 0.1 | none | 0 | EDAIA | 0.01 | none | 0 | GeI | 0.1 | 24 | 12 | PTFE | 0.22 | none | 0 | none | 0 | none | 0 | CB | 600 | 15 | none | 0 | 0 | none | 0 | 5000 | 0 | 50 | 0 | 70 | 0 | 0 | 20 | 0 | 0 | DMSO | DMF | none | none | 200 | 800 | 0 | 0 | PEDOTPSS | none | 0 | none | 0 | none | 0 | 500 | 5000 | 10 | 30 | Air | 180 | 0 | 20 | 0 | Cu | 120 | Thermal Evaporation | none | none | 0 | none | 0 | 0 | 0 | 0 | 0 | 0 | none | none | none | none | 0 | none | 0 | 0 | 0 | 0 | none | 12.1 | 0.72 | 23.2 | 72.5 | YES | 70 | 200 | Air | illumination | 40 | 24 | 1 sun | 236 |  |  |  | 1.4e-05 | [11 empty] | 0.59 | 25000000000000000 | [5 empty] | 1.38
pin | ITO | 3 | detergent | deionized water | ethanol | none | none | none | 10 | Nflow | 24 | 60 | Uvzone | 15 | none | none | 0 | C | thermal evaporation | 0 | 25 | none | 0 | none | 0 | none | 0 | none | 0 | BCP | thermal evaporation | 0 | 6 | none | 0 | none | none | 0 | 0 | none | 0 | none | 0 | none | 0 | 0 | 0 | 0 | 0 | 0 | 0 | 0.1 | 0 | 0 | 0 | 0 | 0 | 0 | 3.7e-06 | FAI | 0.99 | SnIA | 1 | SnFA | 0.1 | none | 0 | EDAIA | 0.01 | none | 0 | GeI | 0.1 | 24 | 12 | PTFE | 0.22 | none | 0 | none | 0 | none | 0 | DEC | 600 | 15 | none | 0 | 0 | none | 0 | 5000 | 0 | 50 | 0 | 70 | 0 | 0 | 20 | 0 | 0 | DMSO | DMF | none | none | 200 | 800 | 0 | 0 | PEDOTPSS | none | 0 | none | 0 | none | 0 | 500 | 5000 | 10 | 30 | Air | 180 | 0 | 20 | 0 | Cu | 120 | Thermal Evaporation | none | none | 0 | none | 0 | 0 | 0 | 0 | 0 | 0 | none | none | none | none | 0 | none | 0 | 0 | 0 | 0 | none | 14.2 | 0.8 | 24.2 | 73.9 | YES | 95 | 200 | Air | illumination | 40 | 24 | 1 sun | 386 |  |  |  | 6.2e-08 | [11 empty] | 0.64 | 36000000000000000 | [5 empty] | 1.38
Pin | ITO | 3 | distilled water | acetone | isopropanol | none | none | none | 15 | Nflow | 24 | 60 | Uvzone | 15 | none | none | 0 | ICBA | spin | 20 | 0 | none | 0 | CB | 1000 | none | 0 | none | 0 | BCP | spin | 0.5 | 0 | IPA | 1000 | none | none | 0 | 0 | none | 0 | none | 0 | none | 0 | 1200 | 5000 | 0 | 30 | 30 | 0 | 0 | 70 | 70 | 0 | 8 | 5 | 0 | 0 | FAI | 1 | SnIA | 1 | SnFA | 0.15 | none | 0 | none | 0 | none | 0 | none | 0 | 24 | 8 | PTFE | 0.45 | none | 0 | none | 0 | none | 0 | CB | 20 | 20 | none | 0 | 0 | none | 0 | 2000 | 5000 | 5 | 30 | 70 | 0 | 0 | 10 | 0 | 0 | DMSO | DMF | none | none | 200 | 800 | 0 | 0 | PEDOTPSS | none | 0 | none | 0 | none | 0 | 4000 | 0 | 60 | 0 | Air | 150 | 0 | 30 | 0 | Ag | 200 | Thermal evaporation | none | none | 0 | none | 0 | 0 | 0 | 0 | 0 | 0 | none | none | none | none | 0 | none | 0 | 0 | 0 | 0 | none | 6.87 | 0.54 | 20.27 | 62 | NO | 70 | 1960 | N2 | Dark | 40 | 24 | 0 sun |  |  | 1.107 | 21.6 | 0.000604 |  |  | 12.3 | [6 empty] | 0.3 | 3440000000000000 | 0.65 | 7450000000000000 | [5 empty] | 1.39 | 5.35 | 3.96 |  | 0.56
pin | ITO | 3 | isopropanol | acetone | isopropanol | none | none | none | 15 | Nflow | 24 | 60 | Uvzone | 20 | none | none | 0 | ICBA | spin | 20 | 0 | none | 0 | CB | 1000 | none | 0 | none | 0 | BCP | thermal evaporation | 0 | 6 | none | 0 | none | none | 0 | 0 | none | 0 | none | 0 | none | 0 | 1000 | 0 | 0 | 30 | 0 | 0 | 0.1 | 80 | 0 | 0 | 10 | 0 | 0 | 5e-06 | FAI | 1 | SnIA | 1 | SnFA | 0.08 | none | 0 | none | 0 | none | 0 | none | 0 | 24 | 2 | PTFE | 0.22 | Sn powder | 10 | NHSCN | 3.045 | none | 0 | toluene | 500 | 10 | none | 0 | 0 | none | 0 | 5000 | 0 | 30 | 0 | 80 | 0 | 0 | 10 | 0 | 0 | DMSO | DMF | none | none | 200 | 800 | 0 | 0 | PEDOTPSS | none | 0 | none | 0 | none | 0 | 6000 | 0 | 40 | 0 | Air | 140 | 0 | 20 | 0 | Ag | 80 | Thermal Evaporation | none | none | 0 | none | 0 | 0 | 0 | 0 | 0 | 0 | none | none | none | none | 0 | none | 0 | 0 | 0 | 0 | none | 13.49 | 0.92 | 20.59 | 71.2 | NO | 93.3 | 2000 | N2 | Dark | 40 | 24 | 0 sun |  |  |  | 6.15 | [7 empty] | 45.47 |  |  | 0.47 | 3590000000000000 | 0.73 | 5580000000000000 | [5 empty] | 1.435 |  |  |  | 9.44
pin | ITO | 3 | detergent | deionized water | ethanol | none | none | none | 15 | Nflow | 24 | 60 | Uvzone | 30 | none | none | 0 | PCBM | spin | 20 | 0 | none | 0 | CB | 1000 | none | 0 | none | 0 | BCP | spin | 0.5 | 0 | IPA | 1000 | none | none | 0 | 0 | none | 0 | none | 0 | none | 0 | 2000 | 4000 | 0 | 40 | 40 | 0 | 0 | 70 | 70 | 0 | 5 | 5 | 0 | 0 | FAI | 0.75 | SnIA | 1 | SnFA | 0.1 | THI | 0.5 | none | 0 | none | 0 | none | 0 | 24 | 2 | PTFE | 0.22 | none | 0 | none | 0 | none | 0 | CB | 150 | 30 | none | 0 | 0 | none | 0 | 4000 | 0 | 60 | 0 | 60 | 100 | 0 | 16 | 10 | 0 | DMSO | DMF | none | none | 200 | 800 | 0 | 0 | PEDOTPSS | none | 0 | none | 0 | none | 0 | 4500 | 0 | 40 | 0 | Air | 140 | 0 | 10 | 0 | Ag | 100 | Thermal Evaporation | none | none | 0 | none | 0 | 0 | 0 | 0 | 0 | 0 | none | none | none | none | 0 | none | 0 | 0 | 0 | 0 | none | 9.03 | 0.68 | 20.94 | 63.4 | NO | 90 | 25 | Air | Dark | 20 | 24 | 0 sun | [11 empty] | 22.4 |  |  | 0.4 | 32600000000000000 | 0.94 | 37400000000000000 |  |  | 0.00821 | 0.00672
pin | ITO | 4 | detergent | deionized water | acetone | isopropanol | none | none | 15 | Nflow | 24 | 60 | Uvzone | 20 | none | none | 0 | C | thermal evaporation | 0 | 80 | none | 0 | none | 0 | none | 0 | none | 0 | BCP | thermal evaporation | 0 | 15 | none | 0 | none | none | 0 | 0 | none | 0 | none | 0 | none | 0 | 0 | 0 | 0 | 0 | 0 | 0 | 0.1 | 0 | 0 | 0 | 0 | 0 | 0 | 5e-06 | FAI | 1 | SnIA | 1 | SnFA | 0.1 | EDADI | 0.01 | none | 0 | none | 0 | none | 0 | 50 | 2 | PTFE | 0.25 | none | 0 | none | 0 | 𝛼T | 4.1 | CB | 150 | 40 | none | 0 | 0 | none | 0 | 1000 | 5000 | 10 | 50 | 85 | 0 | 0 | 10 | 0 | 0 | DMSO | DMF | none | none | 200 | 800 | 0 | 0 | PEDOTPSS | none | 0 | none | 0 | none | 0 | 4000 | 0 | 30 | 0 | Air | 150 | 0 | 20 | 0 | Ag | 100 | Thermal Evaporation | none | none | 0 | none | 0 | 0 | 0 | 0 | 0 | 0 | none | none | none | none | 0 | none | 0 | 0 | 0 | 0 | none | 10.47 | 0.72 | 20.17 | 74.12 | NO | 100 | 0 | N2 | Dark | 0 | 24 | 0 sun | [14 empty] | 0.14 | 2200000000000000 | 1.92 | 30300000000000000 | [5 empty] | 1.397 |  |  | 47.5
pin | ITO | 3 | detergent | deionized water | ethanol | none | none | none | 15 | Nflow | 24 | 60 | Uvzone | 30 | none | none | 0 | PCBM | spin | 20 | 0 | none | 0 | CB | 1000 | none | 0 | none | 0 | BCP | spin | 0.5 | 0 | IPA | 1000 | none | none | 0 | 0 | none | 0 | none | 0 | none | 0 | 2000 | 4000 | 0 | 40 | 40 | 0 | 0 | 70 | 70 | 0 | 5 | 5 | 0 | 0 | FAI | 0.75 | SnIA | 1 | SnFA | 0.1 | BEI | 0.5 | none | 0 | none | 0 | none | 0 | 24 | 2 | PTFE | 0.22 | none | 0 | none | 0 | none | 0 | CB | 150 | 30 | none | 0 | 0 | none | 0 | 4000 | 0 | 60 | 0 | 60 | 100 | 0 | 16 | 10 | 0 | DMSO | DMF | none | none | 200 | 800 | 0 | 0 | PEDOTPSS | none | 0 | none | 0 | none | 0 | 4500 | 0 | 40 | 0 | Air | 140 | 0 | 10 | 0 | Ag | 100 | Thermal Evaporation | none | none | 0 | none | 0 | 0 | 0 | 0 | 0 | 0 | none | none | none | none | 0 | none | 0 | 0 | 0 | 0 | none | 4.04 | 0.53 | 14.88 | 51.2 | NO | 50 | 25 | Air | Dark | 20 | 24 | 0 sun | [11 empty] | 28.7 |  |  | 0.94 | 76500000000000000 | 2.07 | 81400000000000000 |  |  | 0.000757 | 0.000295
pin | ITO | 4 | detergent | deionized water | acetone | isopropanol | none | none | 15 | Nflow | 24 | 60 | Uvzone | 20 | none | none | 0 | C | thermal evaporation | 0 | 80 | none | 0 | none | 0 | none | 0 | none | 0 | BCP | thermal evaporation | 0 | 15 | none | 0 | none | none | 0 | 0 | none | 0 | none | 0 | none | 0 | 0 | 0 | 0 | 0 | 0 | 0 | 0.1 | 0 | 0 | 0 | 0 | 0 | 0 | 5e-06 | FAI | 1 | SnIA | 1 | SnFA | 0.1 | EDADI | 0.01 | none | 0 | none | 0 | none | 0 | 50 | 2 | PTFE | 0.25 | none | 0 | none | 0 | 𝛼T | 0.41 | CB | 150 | 40 | none | 0 | 0 | none | 0 | 1000 | 5000 | 10 | 50 | 85 | 0 | 0 | 10 | 0 | 0 | DMSO | DMF | none | none | 200 | 800 | 0 | 0 | PEDOTPSS | none | 0 | none | 0 | none | 0 | 4000 | 0 | 30 | 0 | Air | 150 | 0 | 20 | 0 | Ag | 100 | Thermal Evaporation | none | none | 0 | none | 0 | 0 | 0 | 0 | 0 | 0 | none | none | none | none | 0 | none | 0 | 0 | 0 | 0 | none | 10.99 | 0.66 | 22.15 | 75.17 | NO | 100 | 0 | N2 | Dark | 0 | 24 | 0 sun | [14 empty] | 0.16 | 2300000000000000 | 2.26 | 32600000000000000 | [5 empty] | 1.409 |  |  | 44.1
pin | ITO | 4 | detergent | deionized water | acetone | isopropanol | none | none | 15 | Nflow | 24 | 60 | Uvzone | 15 | none | none | 0 | C | thermal evaporation | 0 | 30 | none | 0 | none | 0 | none | 0 | none | 0 | BCP | thermal evaporation | 0 | 6 | none | 0 | none | none | 0 | 0 | none | 0 | none | 0 | none | 0 | 0 | 0 | 0 | 0 | 0 | 0 | 0.1 | 0 | 0 | 0 | 0 | 0 | 0 | 1e-06 | FAI | 1 | SnIA | 1 | SnFA | 0.1 | none | 0 | none | 0 | none | 0 | none | 0 | 24 | 3 | PTFE | 0.2 | none | 0 | PTEG | 2 | none | 0 | Diethyl ether | 150 | 30 | none | 0 | 0 | none | 0 | 1000 | 5000 | 10 | 30 | 65 | 0 | 0 | 20 | 0 | 0 | DMSO | DMF | none | none | 200 | 800 | 0 | 0 | PEDOTPSS | none | 0 | none | 0 | none | 0 | 4000 | 0 | 60 | 0 | Air | 120 | 0 | 30 | 0 | Al | 100 | Thermal Evaporation | none | none | 0 | none | 0 | 0 | 0 | 0 | 0 | 0 | none | none | none | none | 0 | none | 0 | 0 | 0 | 0 | none | 8.78 | 0.625 | 20.7 | 67.8 | NO | 48 | 100 | N2 | Dark | 40 | 25 | 0 sun | [7 empty] | 4.625 |  |  |  | 153 |  |  |  |  | 2.57 | 4.5e+17 |  |  |  | 0.00342 | [5 empty] | 3.9
pin | ITO | 4 | detergent | deionized water | acetone | isopropanol | none | none | 15 | Nflow | 24 | 60 | Uvzone | 15 | none | none | 0 | C | thermal evaporation | 0 | 30 | none | 0 | none | 0 | none | 0 | none | 0 | BCP | thermal evaporation | 0 | 6 | none | 0 | none | none | 0 | 0 | none | 0 | none | 0 | none | 0 | 0 | 0 | 0 | 0 | 0 | 0 | 0.1 | 0 | 0 | 0 | 0 | 0 | 0 | 1e-06 | FAI | 1 | SnIA | 1 | SnFA | 0.1 | none | 0 | none | 0 | none | 0 | none | 0 | 24 | 3 | PTFE | 0.2 | none | 0 | PTEG | 2 | none | 0 | Diethyl ether | 150 | 30 | none | 0 | 0 | none | 0 | 1000 | 5000 | 10 | 30 | 65 | 0 | 0 | 20 | 0 | 0 | DMSO | DMF | none | none | 200 | 800 | 0 | 0 | PEDOTPSS | none | 0 | none | 0 | none | 0 | 4000 | 0 | 60 | 0 | Air | 120 | 0 | 30 | 0 | Al | 100 | Thermal Evaporation | none | none | 0 | none | 0 | 0 | 0 | 0 | 0 | 0 | none | none | none | none | 0 | none | 0 | 0 | 0 | 0 | none | 8.78 | 0.625 | 20.7 | 67.8 | YES | 65 | 1000 | N2 | illumination | 40 | 25 | 1 sun | [7 empty] | 4.625 |  |  |  | 153 |  |  |  |  | 2.57 | 4.5e+17 |  |  |  | 0.00342 | [5 empty] | 3.9
pin | ITO | 4 | detergent | deionized water | acetone | isopropanol | none | none | 15 | Nflow | 24 | 60 | Uvzone | 15 | none | none | 0 | C | thermal evaporation | 0 | 30 | none | 0 | none | 0 | none | 0 | none | 0 | BCP | thermal evaporation | 0 | 6 | none | 0 | none | none | 0 | 0 | none | 0 | none | 0 | none | 0 | 0 | 0 | 0 | 0 | 0 | 0 | 0.1 | 0 | 0 | 0 | 0 | 0 | 0 | 1e-06 | FAI | 1 | SnIA | 1 | SnFA | 0.1 | none | 0 | none | 0 | none | 0 | none | 0 | 24 | 3 | PTFE | 0.2 | none | 0 | none | 0 | none | 0 | Diethyl ether | 150 | 30 | none | 0 | 0 | none | 0 | 1000 | 5000 | 10 | 30 | 65 | 0 | 0 | 20 | 0 | 0 | DMSO | DMF | none | none | 200 | 800 | 0 | 0 | PEDOTPSS | none | 0 | none | 0 | none | 0 | 4000 | 0 | 60 | 0 | Air | 120 | 0 | 30 | 0 | Al | 100 | Thermal Evaporation | none | none | 0 | none | 0 | 0 | 0 | 0 | 0 | 0 | none | none | none | none | 0 | none | 0 | 0 | 0 | 0 | none | 5.24 | 0.456 | 18.04 | 63.7 | NO | 10 | 10 | N2 | Dark | 40 | 25 | 0 sun | [7 empty] | 0.38 |  |  |  | 156 |  |  |  |  | 2.86 | 4.8e+17 |  |  |  | 0.00253 |  | 1.41 |  |  |  | 0.99
pin | ITO | 4 | detergent | deionized water | acetone | isopropanol | none | none | 15 | Nflow | 24 | 60 | Uvzone | 15 | none | none | 0 | C | thermal evaporation | 0 | 30 | none | 0 | none | 0 | none | 0 | none | 0 | BCP | thermal evaporation | 0 | 6 | none | 0 | none | none | 0 | 0 | none | 0 | none | 0 | none | 0 | 0 | 0 | 0 | 0 | 0 | 0 | 0.1 | 0 | 0 | 0 | 0 | 0 | 0 | 1e-06 | FAI | 1 | SnIA | 1 | SnFA | 0.1 | none | 0 | none | 0 | none | 0 | none | 0 | 24 | 3 | PTFE | 0.2 | none | 0 | none | 0 | none | 0 | Diethyl ether | 150 | 30 | none | 0 | 0 | none | 0 | 1000 | 5000 | 10 | 30 | 65 | 0 | 0 | 20 | 0 | 0 | DMSO | DMF | none | none | 200 | 800 | 0 | 0 | PEDOTPSS | none | 0 | none | 0 | none | 0 | 4000 | 0 | 60 | 0 | Air | 120 | 0 | 30 | 0 | Al | 100 | Thermal Evaporation | none | none | 0 | none | 0 | 0 | 0 | 0 | 0 | 0 | none | none | none | none | 0 | none | 0 | 0 | 0 | 0 | none | 5.24 | 0.456 | 18.04 | 63.7 | YES | 25 | 200 | Air | illumination | 40 | 25 | 1 sun | [7 empty] | 0.38 |  |  |  | 156 |  |  |  |  | 2.86 | 4.8e+17 |  |  |  | 0.00253 |  | 1.41 |  |  |  | 0.99
pin | ITO | 3 | deionized water | isopropanol | ethanol | none | none | none | 20 | Nflow | 24 | 60 | Uvzone | 15 | none | none | 0 | PCBM | spin | 30 | 0 | none | 0 | CB | 1000 | none | 0 | none | 0 | BCP | spin | 0.5 | 0 | IPA | 1000 | none | none | 0 | 0 | none | 0 | none | 0 | none | 0 | 1500 | 5000 | 0 | 30 | 30 | 0 | 0 | 70 | 0 | 0 | 10 | 0 | 0 | 0 | FAI | 0.85 | SnIA | 1 | SnFA | 0.075 | PEAI | 0.15 | none | 0 | none | 0 | none | 0 | 24 | 2 | PTFE | 0.22 | none | 0 | TPPF | 0.25 | none | 0 | toluene | 500 | 22 | none | 0 | 0 | none | 0 | 1000 | 5000 | 10 | 30 | 70 | 0 | 0 | 10 | 0 | 0 | DMSO | DMF | none | none | 200 | 800 | 0 | 0 | PEDOTPSS | none | 0 | none | 0 | none | 0 | 4000 | 0 | 40 | 0 | Air | 150 | 0 | 20 | 0 | Ag | 100 | Thermal evaporation | PEABr | HTLperovskite | 20 | Spin | 5000 | 30 | 70 | 10 | 0 | 0 | DMF | none | none | none | 0 | none | 0 | 0 | 0 | 0 | none | 15.38 | 0.856 | 24.81 | 72.37 | NO | 93 | 500 | N2 | illumination | 40 | 24 | 1 sun |  |  | 1.7 | 16140 | 5.04e-07 | [9 empty] | 0.061 | 5890000000000000 | [7 empty] | 1.36 | 5.16 | 3.8 |  | 4.05
pin | ITO | 3 | deionized water | isopropanol | ethanol | none | none | none | 20 | Nflow | 24 | 60 | Uvzone | 15 | none | none | 0 | PCBM | spin | 30 | 0 | none | 0 | CB | 1000 | none | 0 | none | 0 | BCP | spin | 0.5 | 0 | IPA | 1000 | none | none | 0 | 0 | none | 0 | none | 0 | none | 0 | 1500 | 5000 | 0 | 30 | 30 | 0 | 0 | 70 | 0 | 0 | 10 | 0 | 0 | 0 | FAI | 0.85 | SnIA | 1 | SnFA | 0.075 | PEAI | 0.15 | none | 0 | none | 0 | none | 0 | 24 | 2 | PTFE | 0.22 | none | 0 | TPPF | 0.25 | none | 0 | toluene | 500 | 22 | none | 0 | 0 | none | 0 | 1000 | 5000 | 10 | 30 | 70 | 0 | 0 | 10 | 0 | 0 | DMSO | DMF | none | none | 200 | 800 | 0 | 0 | PEDOTPSS | none | 0 | none | 0 | none | 0 | 4000 | 0 | 40 | 0 | Air | 150 | 0 | 20 | 0 | Ag | 100 | Thermal evaporation | PEABr | HTLperovskite | 20 | Spin | 5000 | 30 | 70 | 10 | 0 | 0 | DMF | none | none | none | 0 | none | 0 | 0 | 0 | 0 | none | 15.38 | 0.856 | 24.81 | 72.37 | NO | 98 | 33.33 | Air | Dark | 30 | 25 | 0 sun |  |  | 1.77 | 16140 | 5.04e-07 | [9 empty] | 0.061 | 5890000000000000 | [7 empty] | 1.36 | 5.16 | 3.8 |  | 4.05
pin | ITO | 3 | deionized water | isopropanol | ethanol | none | none | none | 20 | Nflow | 24 | 60 | Uvzone | 15 | none | none | 0 | PCBM | spin | 30 | 0 | none | 0 | CB | 1000 | none | 0 | none | 0 | BCP | spin | 0.5 | 0 | IPA | 1000 | none | none | 0 | 0 | none | 0 | none | 0 | none | 0 | 1500 | 5000 | 0 | 30 | 30 | 0 | 0 | 70 | 0 | 0 | 10 | 0 | 0 | 0 | FAI | 0.85 | SnIA | 1 | SnFA | 0.075 | PEAI | 0.15 | none | 0 | none | 0 | none | 0 | 24 | 2 | PTFE | 0.22 | none | 0 | TPPF | 0.25 | none | 0 | toluene | 500 | 22 | none | 0 | 0 | none | 0 | 1000 | 5000 | 10 | 30 | 70 | 0 | 0 | 10 | 0 | 0 | DMSO | DMF | none | none | 200 | 800 | 0 | 0 | PEDOTPSS | none | 0 | none | 0 | none | 0 | 4000 | 0 | 40 | 0 | Air | 150 | 0 | 20 | 0 | Ag | 100 | Thermal evaporation | PEABr | HTLperovskite | 20 | Spin | 5000 | 30 | 70 | 10 | 0 | 0 | DMF | none | none | none | 0 | none | 0 | 0 | 0 | 0 | none | 15.38 | 0.856 | 24.81 | 72.37 | NO | 89 | 8.33 | Air | Dark | 30 | 85 | 0 sun |  |  | 1.83 | 16140 | 5.04e-07 | [9 empty] | 0.061 | 5890000000000000 | [7 empty] | 1.36 | 5.16 | 3.8 |  | 4.05
pin | ITO | 3 | deionized water | isopropanol | ethanol | none | none | none | 20 | Nflow | 24 | 60 | Uvzone | 15 | none | none | 0 | PCBM | spin | 30 | 0 | none | 0 | CB | 1000 | none | 0 | none | 0 | BCP | spin | 0.5 | 0 | IPA | 1000 | none | none | 0 | 0 | none | 0 | none | 0 | none | 0 | 1500 | 5000 | 0 | 30 | 30 | 0 | 0 | 70 | 0 | 0 | 10 | 0 | 0 | 0 | FAI | 0.85 | SnIA | 1 | SnFA | 0.075 | PEAI | 0.15 | none | 0 | none | 0 | none | 0 | 24 | 2 | PTFE | 0.22 | none | 0 | TPPF | 0.25 | none | 0 | toluene | 500 | 22 | none | 0 | 0 | none | 0 | 1000 | 5000 | 10 | 30 | 70 | 0 | 0 | 10 | 0 | 0 | DMSO | DMF | none | none | 200 | 800 | 0 | 0 | PEDOTPSS | none | 0 | none | 0 | none | 0 | 4000 | 0 | 40 | 0 | Air | 150 | 0 | 20 | 0 | Ag | 100 | Thermal evaporation | PEABr | HTLperovskite | 20 | Spin | 5000 | 30 | 70 | 10 | 0 | 0 | DMF | none | none | none | 0 | none | 0 | 0 | 0 | 0 | none | 15.38 | 0.856 | 24.81 | 72.37 | NO | 99 | 3000 | N2 | Dark | 40 | 24 | 0 sun |  |  | 1.83 | 16140 | 5.04e-07 | [9 empty] | 0.061 | 5890000000000000 | [7 empty] | 1.36 | 5.16 | 3.8 |  | 4.05
pin | ITO | 3 | deionized water | isopropanol | ethanol | none | none | none | 20 | Nflow | 24 | 60 | Uvzone | 15 | none | none | 0 | PCBM | spin | 30 | 0 | none | 0 | CB | 1000 | none | 0 | none | 0 | BCP | spin | 0.5 | 0 | IPA | 1000 | none | none | 0 | 0 | none | 0 | none | 0 | none | 0 | 1500 | 5000 | 0 | 30 | 30 | 0 | 0 | 70 | 0 | 0 | 10 | 0 | 0 | 0 | FAI | 0.85 | SnIA | 1 | SnFA | 0.075 | PEAI | 0.15 | none | 0 | none | 0 | none | 0 | 24 | 2 | PTFE | 0.22 | none | 0 | CPPF | 0.25 | none | 0 | toluene | 500 | 22 | none | 0 | 0 | none | 0 | 1000 | 5000 | 10 | 30 | 70 | 0 | 0 | 10 | 0 | 0 | DMSO | DMF | none | none | 200 | 800 | 0 | 0 | PEDOTPSS | none | 0 | none | 0 | none | 0 | 4000 | 0 | 40 | 0 | Air | 150 | 0 | 20 | 0 | Ag | 100 | Thermal evaporation | PEABr | HTLperovskite | 20 | Spin | 5000 | 30 | 70 | 10 | 0 | 0 | DMF | none | none | none | 0 | none | 0 | 0 | 0 | 0 | none | 14.29 | 0.825 | 24.13 | 71.73 | NO | 82 | 500 | N2 | illumination | 40 | 24 | 1 sun |  |  | 1.7 | 8780 | 3.19e-06 | [9 empty] | 0.084 | 8130000000000000 | [7 empty] | 1.36 | 5.09 | 3.73 |  | 3.76
pin | ITO | 3 | deionized water | isopropanol | ethanol | none | none | none | 20 | Nflow | 24 | 60 | Uvzone | 15 | none | none | 0 | PCBM | spin | 30 | 0 | none | 0 | CB | 1000 | none | 0 | none | 0 | BCP | spin | 0.5 | 0 | IPA | 1000 | none | none | 0 | 0 | none | 0 | none | 0 | none | 0 | 1500 | 5000 | 0 | 30 | 30 | 0 | 0 | 70 | 0 | 0 | 10 | 0 | 0 | 0 | FAI | 0.85 | SnIA | 1 | SnFA | 0.075 | PEAI | 0.15 | none | 0 | none | 0 | none | 0 | 24 | 2 | PTFE | 0.22 | none | 0 | CPPF | 0.25 | none | 0 | toluene | 500 | 22 | none | 0 | 0 | none | 0 | 1000 | 5000 | 10 | 30 | 70 | 0 | 0 | 10 | 0 | 0 | DMSO | DMF | none | none | 200 | 800 | 0 | 0 | PEDOTPSS | none | 0 | none | 0 | none | 0 | 4000 | 0 | 40 | 0 | Air | 150 | 0 | 20 | 0 | Ag | 100 | Thermal evaporation | PEABr | HTLperovskite | 20 | Spin | 5000 | 30 | 70 | 10 | 0 | 0 | DMF | none | none | none | 0 | none | 0 | 0 | 0 | 0 | none | 14.29 | 0.825 | 24.13 | 71.73 | NO | 86 | 33.33 | Air | Dark | 30 | 25 | 0 sun |  |  | 1.77 | 8780 | 3.19e-06 | [9 empty] | 0.084 | 8130000000000000 | [7 empty] | 1.36 | 5.09 | 3.73 |  | 3.76
pin | ITO | 3 | deionized water | isopropanol | ethanol | none | none | none | 20 | Nflow | 24 | 60 | Uvzone | 15 | none | none | 0 | PCBM | spin | 30 | 0 | none | 0 | CB | 1000 | none | 0 | none | 0 | BCP | spin | 0.5 | 0 | IPA | 1000 | none | none | 0 | 0 | none | 0 | none | 0 | none | 0 | 1500 | 5000 | 0 | 30 | 30 | 0 | 0 | 70 | 0 | 0 | 10 | 0 | 0 | 0 | FAI | 0.85 | SnIA | 1 | SnFA | 0.075 | PEAI | 0.15 | none | 0 | none | 0 | none | 0 | 24 | 2 | PTFE | 0.22 | none | 0 | CPPF | 0.25 | none | 0 | toluene | 500 | 22 | none | 0 | 0 | none | 0 | 1000 | 5000 | 10 | 30 | 70 | 0 | 0 | 10 | 0 | 0 | DMSO | DMF | none | none | 200 | 800 | 0 | 0 | PEDOTPSS | none | 0 | none | 0 | none | 0 | 4000 | 0 | 40 | 0 | Air | 150 | 0 | 20 | 0 | Ag | 100 | Thermal evaporation | PEABr | HTLperovskite | 20 | Spin | 5000 | 30 | 70 | 10 | 0 | 0 | DMF | none | none | none | 0 | none | 0 | 0 | 0 | 0 | none | 14.29 | 0.825 | 24.13 | 71.73 | NO | 82 | 8.33 | Air | Dark | 30 | 85 | 0 sun |  |  | 1.8 | 8780 | 3.19e-06 | [9 empty] | 0.084 | 8130000000000000 | [7 empty] | 1.36 | 5.09 | 3.73 |  | 3.76
pin | ITO | 3 | deionized water | isopropanol | ethanol | none | none | none | 20 | Nflow | 24 | 60 | Uvzone | 15 | none | none | 0 | PCBM | spin | 30 | 0 | none | 0 | CB | 1000 | none | 0 | none | 0 | BCP | spin | 0.5 | 0 | IPA | 1000 | none | none | 0 | 0 | none | 0 | none | 0 | none | 0 | 1500 | 5000 | 0 | 30 | 30 | 0 | 0 | 70 | 0 | 0 | 10 | 0 | 0 | 0 | FAI | 0.85 | SnIA | 1 | SnFA | 0.075 | PEAI | 0.15 | none | 0 | none | 0 | none | 0 | 24 | 2 | PTFE | 0.22 | none | 0 | CPPF | 0.25 | none | 0 | toluene | 500 | 22 | none | 0 | 0 | none | 0 | 1000 | 5000 | 10 | 30 | 70 | 0 | 0 | 10 | 0 | 0 | DMSO | DMF | none | none | 200 | 800 | 0 | 0 | PEDOTPSS | none | 0 | none | 0 | none | 0 | 4000 | 0 | 40 | 0 | Air | 150 | 0 | 20 | 0 | Ag | 100 | Thermal evaporation | PEABr | HTLperovskite | 20 | Spin | 5000 | 30 | 70 | 10 | 0 | 0 | DMF | none | none | none | 0 | none | 0 | 0 | 0 | 0 | none | 14.29 | 0.825 | 24.13 | 71.73 | NO | 90 | 3000 | N2 | Dark | 40 | 24 | 0 sun |  |  | 1.83 | 8780 | 3.19e-06 | [9 empty] | 0.084 | 8130000000000000 | [7 empty] | 1.36 | 5.09 | 3.73 |  | 3.76
pin | ITO | 3 | deionized water | isopropanol | ethanol | none | none | none | 20 | Nflow | 24 | 60 | Uvzone | 15 | none | none | 0 | PCBM | spin | 30 | 0 | none | 0 | CB | 1000 | none | 0 | none | 0 | BCP | spin | 0.5 | 0 | IPA | 1000 | none | none | 0 | 0 | none | 0 | none | 0 | none | 0 | 1500 | 5000 | 0 | 30 | 30 | 0 | 0 | 70 | 0 | 0 | 10 | 0 | 0 | 0 | FAI | 0.85 | SnIA | 1 | SnFA | 0.075 | PEAI | 0.15 | none | 0 | none | 0 | none | 0 | 24 | 2 | PTFE | 0.22 | none | 0 | none | 0 | none | 0 | toluene | 500 | 22 | none | 0 | 0 | none | 0 | 1000 | 5000 | 10 | 30 | 70 | 0 | 0 | 10 | 0 | 0 | DMSO | DMF | none | none | 200 | 800 | 0 | 0 | PEDOTPSS | none | 0 | none | 0 | none | 0 | 4000 | 0 | 40 | 0 | Air | 150 | 0 | 20 | 0 | Ag | 100 | Thermal evaporation | PEABr | HTLperovskite | 20 | Spin | 5000 | 30 | 70 | 10 | 0 | 0 | DMF | none | none | none | 0 | none | 0 | 0 | 0 | 0 | none | 12.37 | 0.723 | 23.93 | 71.46 | NO | 62 | 100 | N2 | illumination | 40 | 24 | 1 sun |  |  | 1.7 | 2710 | 0.000172 | [9 empty] | 0.122 | 11800000000000000 | [7 empty] | 1.36 | 4.99 | 3.63 |  | 2.13
pin | ITO | 3 | deionized water | isopropanol | ethanol | none | none | none | 20 | Nflow | 24 | 60 | Uvzone | 15 | none | none | 0 | PCBM | spin | 30 | 0 | none | 0 | CB | 1000 | none | 0 | none | 0 | BCP | spin | 0.5 | 0 | IPA | 1000 | none | none | 0 | 0 | none | 0 | none | 0 | none | 0 | 1500 | 5000 | 0 | 30 | 30 | 0 | 0 | 70 | 0 | 0 | 10 | 0 | 0 | 0 | FAI | 0.85 | SnIA | 1 | SnFA | 0.075 | PEAI | 0.15 | none | 0 | none | 0 | none | 0 | 24 | 2 | PTFE | 0.22 | none | 0 | none | 0 | none | 0 | toluene | 500 | 22 | none | 0 | 0 | none | 0 | 1000 | 5000 | 10 | 30 | 70 | 0 | 0 | 10 | 0 | 0 | DMSO | DMF | none | none | 200 | 800 | 0 | 0 | PEDOTPSS | none | 0 | none | 0 | none | 0 | 4000 | 0 | 40 | 0 | Air | 150 | 0 | 20 | 0 | Ag | 100 | Thermal evaporation | PEABr | HTLperovskite | 20 | Spin | 5000 | 30 | 70 | 10 | 0 | 0 | DMF | none | none | none | 0 | none | 0 | 0 | 0 | 0 | none | 12.37 | 0.723 | 23.93 | 71.46 | NO | 68 | 33.33 | Air | Dark | 30 | 25 | 0 sun |  |  | 1.77 | 2710 | 0.000172 | [9 empty] | 0.122 | 11800000000000000 | [7 empty] | 1.36 | 4.99 | 3.63 |  | 2.13
pin | ITO | 3 | deionized water | isopropanol | ethanol | none | none | none | 20 | Nflow | 24 | 60 | Uvzone | 15 | none | none | 0 | PCBM | spin | 30 | 0 | none | 0 | CB | 1000 | none | 0 | none | 0 | BCP | spin | 0.5 | 0 | IPA | 1000 | none | none | 0 | 0 | none | 0 | none | 0 | none | 0 | 1500 | 5000 | 0 | 30 | 30 | 0 | 0 | 70 | 0 | 0 | 10 | 0 | 0 | 0 | FAI | 0.85 | SnIA | 1 | SnFA | 0.075 | PEAI | 0.15 | none | 0 | none | 0 | none | 0 | 24 | 2 | PTFE | 0.22 | none | 0 | none | 0 | none | 0 | toluene | 500 | 22 | none | 0 | 0 | none | 0 | 1000 | 5000 | 10 | 30 | 70 | 0 | 0 | 10 | 0 | 0 | DMSO | DMF | none | none | 200 | 800 | 0 | 0 | PEDOTPSS | none | 0 | none | 0 | none | 0 | 4000 | 0 | 40 | 0 | Air | 150 | 0 | 20 | 0 | Ag | 100 | Thermal evaporation | PEABr | HTLperovskite | 20 | Spin | 5000 | 30 | 70 | 10 | 0 | 0 | DMF | none | none | none | 0 | none | 0 | 0 | 0 | 0 | none | 12.37 | 0.723 | 23.93 | 71.46 | NO | 71 | 8.33 | Air | Dark | 30 | 85 | 0 sun |  |  | 1.83 | 2710 | 0.000172 | [9 empty] | 0.122 | 11800000000000000 | [7 empty] | 1.36 | 4.99 | 3.63 |  | 2.13
pin | ITO | 3 | deionized water | isopropanol | ethanol | none | none | none | 20 | Nflow | 24 | 60 | Uvzone | 15 | none | none | 0 | PCBM | spin | 30 | 0 | none | 0 | CB | 1000 | none | 0 | none | 0 | BCP | spin | 0.5 | 0 | IPA | 1000 | none | none | 0 | 0 | none | 0 | none | 0 | none | 0 | 1500 | 5000 | 0 | 30 | 30 | 0 | 0 | 70 | 0 | 0 | 10 | 0 | 0 | 0 | FAI | 0.85 | SnIA | 1 | SnFA | 0.075 | PEAI | 0.15 | none | 0 | none | 0 | none | 0 | 24 | 2 | PTFE | 0.22 | none | 0 | none | 0 | none | 0 | toluene | 500 | 22 | none | 0 | 0 | none | 0 | 1000 | 5000 | 10 | 30 | 70 | 0 | 0 | 10 | 0 | 0 | DMSO | DMF | none | none | 200 | 800 | 0 | 0 | PEDOTPSS | none | 0 | none | 0 | none | 0 | 4000 | 0 | 40 | 0 | Air | 150 | 0 | 20 | 0 | Ag | 100 | Thermal evaporation | PEABr | HTLperovskite | 20 | Spin | 5000 | 30 | 70 | 10 | 0 | 0 | DMF | none | none | none | 0 | none | 0 | 0 | 0 | 0 | none | 12.37 | 0.723 | 23.93 | 71.46 | NO | 60 | 3000 | N2 | Dark | 40 | 24 | 0 sun |  |  | 1.9 | 2710 | 0.000172 | [9 empty] | 0.122 | 11800000000000000 | [7 empty] | 1.36 | 4.99 | 3.63 |  | 2.13
pin | ITO | 5 | detergent | deionized water | acetone | isopropanol | alcohol | none | 20 | Nflow | 24 | 60 | Uvzone | 30 | none | none | 0 | PCBM | spin | 20 | 0 | none | 0 | CB | 1000 | none | 0 | none | 0 | BCP | spin | 0.5 | 0 | IPA | 1000 | none | none | 0 | 0 | none | 0 | none | 0 | none | 0 | 2000 | 6000 | 0 | 30 | 30 | 0 | 0 | 60 | 0 | 0 | 10 | 0 | 0 | 0 | none | 0 | SnIA | 1 | none | 0 | CsI | 1 | none | 0 | none | 0 | none | 0 | 24 | 2 | PTFE | 0.22 | none | 0 | none | 0 | none | 0 | CB | 150 | 30 | none | 0 | 0 | none | 0 | 3000 | 0 | 30 | 0 | 80 | 0 | 0 | 10 | 0 | 0 | DMSO | DMF | none | none | 50 | 450 | 0 | 0 | PEDOTPSS | none | 0 | none | 0 | none | 0 | 4500 | 0 | 40 | 0 | Air | 145 | 0 | 20 | 0 | Ag | 100 | Thermal Evaporation | none | none | 0 | none | 0 | 0 | 0 | 0 | 0 | 0 | none | none | none | none | 0 | none | 0 | 0 | 0 | 0 | none | 6.53 | 0.53 | 20.5 | 60.1 | NO | 84 | 72 | N2 | Dark | 30 | 25 | 0 sun | [14 empty] | 0.132 | 1.452e+17 | [11 empty] | 19
pin | ITO | 5 | detergent | deionized water | acetone | isopropanol | alcohol | none | 20 | Nflow | 24 | 60 | Uvzone | 30 | none | none | 0 | PCBM | spin | 20 | 0 | none | 0 | CB | 1000 | none | 0 | none | 0 | BCP | spin | 0.5 | 0 | IPA | 1000 | none | none | 0 | 0 | none | 0 | none | 0 | none | 0 | 2000 | 6000 | 0 | 30 | 30 | 0 | 0 | 60 | 0 | 0 | 10 | 0 | 0 | 0 | none | 0 | SnIA | 1 | none | 0 | CsI | 1 | none | 0 | none | 0 | none | 0 | 24 | 2 | PTFE | 0.22 | none | 0 | none | 0 | none | 0 | CB | 150 | 30 | none | 0 | 0 | none | 0 | 3000 | 0 | 30 | 0 | 80 | 0 | 0 | 10 | 0 | 0 | DMSO | DMF | none | none | 50 | 450 | 0 | 0 | PEDOTPSS | none | 0 | none | 0 | none | 0 | 4500 | 0 | 40 | 0 | Air | 145 | 0 | 20 | 0 | Ag | 100 | Thermal Evaporation | none | none | 0 | none | 0 | 0 | 0 | 0 | 0 | 0 | none | none | none | none | 0 | none | 0 | 0 | 0 | 0 | none | 6.53 | 0.53 | 20.5 | 60.1 | NO | 73 | 72 | N2 | Dark | 50 | 25 | 0 sun | [14 empty] | 0.132 | 1.452e+17 | [11 empty] | 19
pin | ITO | 5 | detergent | deionized water | acetone | isopropanol | alcohol | none | 20 | Nflow | 24 | 60 | Uvzone | 30 | none | none | 0 | PCBM | spin | 20 | 0 | none | 0 | CB | 1000 | none | 0 | none | 0 | BCP | spin | 0.5 | 0 | IPA | 1000 | none | none | 0 | 0 | none | 0 | none | 0 | none | 0 | 2000 | 6000 | 0 | 30 | 30 | 0 | 0 | 60 | 0 | 0 | 10 | 0 | 0 | 0 | none | 0 | SnIA | 1 | none | 0 | CsI | 1 | none | 0 | none | 0 | none | 0 | 24 | 2 | PTFE | 0.22 | none | 0 | none | 0 | none | 0 | CB | 150 | 30 | none | 0 | 0 | none | 0 | 3000 | 0 | 30 | 0 | 80 | 0 | 0 | 10 | 0 | 0 | DMSO | DMF | none | none | 50 | 450 | 0 | 0 | PEDOTPSS | none | 0 | none | 0 | none | 0 | 4500 | 0 | 40 | 0 | Air | 145 | 0 | 20 | 0 | Ag | 100 | Thermal Evaporation | none | none | 0 | none | 0 | 0 | 0 | 0 | 0 | 0 | none | none | none | none | 0 | none | 0 | 0 | 0 | 0 | none | 6.53 | 0.53 | 20.5 | 60.1 | NO | 56 | 72 | N2 | Dark | 70 | 25 | 0 sun | [14 empty] | 0.132 | 1.452e+17 | [11 empty] | 19
pin | ITO | 5 | detergent | deionized water | acetone | isopropanol | alcohol | none | 20 | Nflow | 24 | 60 | Uvzone | 30 | none | none | 0 | PCBM | spin | 20 | 0 | none | 0 | CB | 1000 | none | 0 | none | 0 | BCP | spin | 0.5 | 0 | IPA | 1000 | none | none | 0 | 0 | none | 0 | none | 0 | none | 0 | 2000 | 6000 | 0 | 30 | 30 | 0 | 0 | 60 | 0 | 0 | 10 | 0 | 0 | 0 | none | 0 | SnIA | 1 | none | 0 | CsI | 1 | none | 0 | none | 0 | none | 0 | 24 | 2 | PTFE | 0.22 | none | 0 | none | 0 | none | 0 | CB | 150 | 30 | none | 0 | 0 | none | 0 | 3000 | 0 | 30 | 0 | 80 | 0 | 0 | 10 | 0 | 0 | DMSO | DMF | none | none | 50 | 450 | 0 | 0 | PEDOTPSS | none | 0 | none | 0 | none | 0 | 4500 | 0 | 40 | 0 | Air | 145 | 0 | 20 | 0 | Ag | 100 | Thermal Evaporation | none | none | 0 | none | 0 | 0 | 0 | 0 | 0 | 0 | none | none | none | none | 0 | none | 0 | 0 | 0 | 0 | none | 6.53 | 0.53 | 20.5 | 60.1 | NO | 91 | 1000 | N2 | Dark | 40 | 24 | 0 sun | [14 empty] | 0.132 | 1.452e+17 | [11 empty] | 19
pin | ITO | 4 | deionized water | alcohol | acetone | isopropanol | none | none | 15 | Nflow | 24 | 60 | Uvzone | 15 | none | none | 0 | PCBM | spin | 20 | 0 | none | 0 | CB | 1000 | none | 0 | none | 0 | BCP | spin | 0.5 | 0 | IPA | 1000 | none | none | 0 | 0 | none | 0 | none | 0 | none | 0 | 2000 | 4000 | 0 | 30 | 30 | 0 | 0 | 70 | 70 | 0 | 10 | 10 | 0 | 0 | FAI | 0.75 | SnIA | 1 | SnFA | 0.1 | PEAI | 0.08 | MABr | 0.25 | none | 0 | none | 0 | 24 | 2 | PTFE | 0.22 | none | 0 | none | 0 | none | 0 | CB | 150 | 50 | none | 0 | 0 | none | 0 | 8000 | 0 | 60 | 0 | 80 | 0 | 0 | 10 | 0 | 0 | DMSO | DMF | none | none | 200 | 800 | 0 | 0 | PEDOTPSS | none | 0 | none | 0 | none | 0 | 4000 | 0 | 50 | 0 | Air | 140 | 0 | 15 | 0 | Ag | 100 | Thermal Evaporation | none | none | 0 | none | 0 | 0 | 0 | 0 | 0 | 0 | none | none | none | none | 0 | none | 0 | 0 | 0 | 0 | none | 8.03 | 0.59 | 20.78 | 65.1 | NO | 56.71 | 1300 | N2 | Dark | 40 | 24 | 0 sun | [5 empty] | 30.45 |  | 1.15 | 10.4 | [5 empty] | 0.17 | 2580000000000000 |  |  | 0.67 | [8 empty] | 0.72
pin | ITO | 4 | detergent | deionized water | acetone | isopropanol | none | none | 30 | Nflow | 24 | 60 | Uvzone | 30 | none | none | 0 | C | thermal evaporation | 0 | 30 | none | 0 | none | 0 | none | 0 | none | 0 | BCP | thermal evaporation | 0 | 6 | none | 0 | none | none | 0 | 0 | none | 0 | none | 0 | none | 0 | 0 | 0 | 0 | 0 | 0 | 0 | 0.1 | 0 | 0 | 0 | 0 | 0 | 0 | 1e-06 | none | 0 | SnIA | 1 | SnFA | 0.1 | none | 0 | MPI | 2 | none | 0 | none | 0 | 24 | 3 | PTFE | 0.2 | none | 0 | none | 0 | none | 0 | Diethyl ether | 150 | 30 | none | 0 | 0 | none | 0 | 1000 | 5000 | 10 | 30 | 70 | 0 | 0 | 20 | 0 | 0 | DMSO | DMF | none | none | 1500 | 6000 | 0 | 0 | PEDOTPSS | none | 0 | none | 0 | none | 0 | 4000 | 0 | 60 | 0 | Air | 120 | 0 | 30 | 0 | Al | 100 | Thermal Evaporation | none | none | 0 | none | 0 | 0 | 0 | 0 | 0 | 0 | none | none | none | none | 0 | none | 0 | 0 | 0 | 0 | none | 12.04 | 0.803 | 20.63 | 73.1 | NO | 71 | 500 | N2 | illumination | 40 | 24 | 1 sun | [5 empty] | 7.5 | 0.73 | 5.57 | 44 |  |  | 118.8 |  |  | 0.171 | 28700000000000000 |  |  | 0.75 |  |  |  |  | 1.43 | 5.25 | 3.83 | 79.9 | 3.63
pin | ITO | 4 | detergent | deionized water | acetone | isopropanol | none | none | 30 | Nflow | 24 | 60 | Uvzone | 30 | none | none | 0 | C | thermal evaporation | 0 | 30 | none | 0 | none | 0 | none | 0 | none | 0 | BCP | thermal evaporation | 0 | 6 | none | 0 | none | none | 0 | 0 | none | 0 | none | 0 | none | 0 | 0 | 0 | 0 | 0 | 0 | 0 | 0.1 | 0 | 0 | 0 | 0 | 0 | 0 | 1e-06 | none | 0 | SnIA | 1 | SnFA | 0.1 | none | 0 | MPI | 2 | none | 0 | none | 0 | 24 | 3 | PTFE | 0.2 | none | 0 | none | 0 | none | 0 | Diethyl ether | 150 | 30 | none | 0 | 0 | none | 0 | 1000 | 5000 | 10 | 30 | 70 | 0 | 0 | 20 | 0 | 0 | DMSO | DMF | none | none | 1500 | 6000 | 0 | 0 | PEDOTPSS | none | 0 | none | 0 | none | 0 | 4000 | 0 | 60 | 0 | Air | 120 | 0 | 30 | 0 | Al | 100 | Thermal Evaporation | none | none | 0 | none | 0 | 0 | 0 | 0 | 0 | 0 | none | none | none | none | 0 | none | 0 | 0 | 0 | 0 | none | 12.04 | 0.803 | 20.63 | 73.1 | NO | 77 | 250 | Air | Dark | 35 | 25 | 0 sun | [5 empty] | 7.5 | 0.73 | 5.57 | 44 |  |  | 118.8 |  |  | 0.171 | 28700000000000000 |  |  | 0.75 |  |  |  |  | 1.43 | 5.25 | 3.83 | 79.9 | 3.63
pin | ITO | 4 | detergent | deionized water | acetone | isopropanol | none | none | 30 | Nflow | 24 | 60 | Uvzone | 30 | none | none | 0 | C | thermal evaporation | 0 | 30 | none | 0 | none | 0 | none | 0 | none | 0 | BCP | thermal evaporation | 0 | 6 | none | 0 | none | none | 0 | 0 | none | 0 | none | 0 | none | 0 | 0 | 0 | 0 | 0 | 0 | 0 | 0.1 | 0 | 0 | 0 | 0 | 0 | 0 | 1e-06 | none | 0 | SnIA | 1 | SnFA | 0.1 | none | 0 | PDI | 2 | none | 0 | none | 0 | 24 | 3 | PTFE | 0.2 | none | 0 | none | 0 | none | 0 | Diethyl ether | 150 | 30 | none | 0 | 0 | none | 0 | 1000 | 5000 | 10 | 30 | 70 | 0 | 0 | 20 | 0 | 0 | DMSO | DMF | none | none | 1500 | 6000 | 0 | 0 | PEDOTPSS | none | 0 | none | 0 | none | 0 | 4000 | 0 | 60 | 0 | Air | 120 | 0 | 30 | 0 | Al | 100 | Thermal Evaporation | none | none | 0 | none | 0 | 0 | 0 | 0 | 0 | 0 | none | none | none | none | 0 | none | 0 | 0 | 0 | 0 | none | 10.56 | 0.722 | 20.02 | 73 | NO | 40 | 250 | Air | Dark | 35 | 25 | 0 sun | [5 empty] | 4.8 | 1.33 | 2.06 | 53 |  |  | 148.9 |  |  | 0.184 | 30900000000000000 |  |  | 0.64 |  |  |  |  | 1.43 | 5.2 | 3.78 | 72.6 | 3.02
pin | ITO | 4 | detergent | deionized water | acetone | isopropanol | none | none | 30 | Nflow | 24 | 60 | Uvzone | 30 | none | none | 0 | C | thermal evaporation | 0 | 30 | none | 0 | none | 0 | none | 0 | none | 0 | BCP | thermal evaporation | 0 | 6 | none | 0 | none | none | 0 | 0 | none | 0 | none | 0 | none | 0 | 0 | 0 | 0 | 0 | 0 | 0 | 0.1 | 0 | 0 | 0 | 0 | 0 | 0 | 1e-06 | none | 0 | SnIA | 1 | SnFA | 0.1 | none | 0 | PDI | 2 | none | 0 | none | 0 | 24 | 3 | PTFE | 0.2 | none | 0 | none | 0 | none | 0 | Diethyl ether | 150 | 30 | none | 0 | 0 | none | 0 | 1000 | 5000 | 10 | 30 | 70 | 0 | 0 | 20 | 0 | 0 | DMSO | DMF | none | none | 1500 | 6000 | 0 | 0 | PEDOTPSS | none | 0 | none | 0 | none | 0 | 4000 | 0 | 60 | 0 | Air | 120 | 0 | 30 | 0 | Al | 100 | Thermal Evaporation | none | none | 0 | none | 0 | 0 | 0 | 0 | 0 | 0 | none | none | none | none | 0 | none | 0 | 0 | 0 | 0 | none | 10.56 | 0.722 | 20.02 | 73 | NO | 60 | 500 | N2 | illumination | 40 | 24 | 1 sun | [5 empty] | 4.8 | 1.33 | 2.06 | 53 |  |  | 148.9 |  |  | 0.184 | 30900000000000000 |  |  | 0.64 |  |  |  |  | 1.43 | 5.2 | 3.78 | 72.6 | 3.02
PIN | ITO | 4 | detergent | deionized water | acetone | isopropanol | none | none | 10 | Nflow | 24 | 60 | Uvzone | 30 | none | none | 0 | PCBM | spin | 20 | 0 | PDIA | 0.01 | CB | 1000 | none | 0 | none | 0 | BCP | spin | 0.5 | 0 | IPA | 1000 | none | none | 0 | 0 | none | 0 | none | 0 | none | 0 | 2000 | 5000 | 0 | 30 | 30 | 0 | 0 | 70 | 0 | 0 | 10 | 0 | 0 | 0 | FAI | 0.72 | SnIA | 1 | SnFA | 0.1 | PEAI | 0.08 | none | 0 | none | 0 | none | 0 | 24 | 2 | PTFE | 0.22 | none | 0 | thiourea | 22.8 | none | 0 | CB | 150 | 30 | none | 0 | 0 | none | 0 | 1000 | 5000 | 10 | 30 | 70 | 0 | 0 | 10 | 0 | 0 | DMSO | DMF | none | none | 200 | 800 | 0 | 0 | PEDOTPSS | none | 0 | PEG-400 | 4 | none | 0 | 4000 | 0 | 30 | 0 | Air | 140 | 0 | 15 | 0 | Ag | 100 | Thermal evaporation | none | none | 0 | none | 0 | 0 | 0 | 0 | 0 | 0 | none | none | none | none | 0 | none | 0 | 0 | 0 | 0 | none | 8.72 | 0.64 | 24.27 | 56.2 | NO | 69 | 1 | N2 | illumination | 20 | 24 | 1 sun |  |  |  | 1178 |  |  |  |  | 16 | [5 empty] | 0.19 | 4930000000000000 |  |  | 0.5 |  | 0.0121 |  |  | 1.39 | 5.02 | 3.63
PIN | ITO | 4 | detergent | deionized water | acetone | isopropanol | none | none | 10 | Nflow | 24 | 60 | Uvzone | 30 | none | none | 0 | PCBM | spin | 20 | 0 | PDIA | 0.01 | CB | 1000 | none | 0 | none | 0 | BCP | spin | 0.5 | 0 | IPA | 1000 | none | none | 0 | 0 | none | 0 | none | 0 | none | 0 | 2000 | 5000 | 0 | 30 | 30 | 0 | 0 | 70 | 0 | 0 | 10 | 0 | 0 | 0 | FAI | 0.72 | SnIA | 1 | SnFA | 0.1 | PEAI | 0.08 | none | 0 | none | 0 | none | 0 | 24 | 2 | PTFE | 0.22 | none | 0 | thiourea | 22.8 | none | 0 | CB | 150 | 30 | none | 0 | 0 | none | 0 | 1000 | 5000 | 10 | 30 | 70 | 0 | 0 | 10 | 0 | 0 | DMSO | DMF | none | none | 200 | 800 | 0 | 0 | PEDOTPSS | none | 0 | PEG-400 | 4 | none | 0 | 4000 | 0 | 30 | 0 | Air | 140 | 0 | 15 | 0 | Ag | 100 | Thermal evaporation | none | none | 0 | none | 0 | 0 | 0 | 0 | 0 | 0 | none | none | none | none | 0 | none | 0 | 0 | 0 | 0 | none | 8.72 | 0.64 | 24.27 | 56.2 | NO | 72 | 270 | N2 | Dark | 20 | 24 | 0 sun |  |  |  | 1178 |  |  |  |  | 16 | [5 empty] | 0.19 | 4930000000000000 |  |  | 0.5 |  | 0.0121 |  |  | 1.39 | 5.02 | 3.63
pin | ITO | 5 | detergent | deionized water | acetone | isopropanol | ethanol | none | 20 | Nflow | 24 | 60 | Uvzone | 30 | none | none | 0 | PCBM | spin | 20 | 0 | none | 0 | CB | 1000 | none | 0 | none | 0 | BCP | spin | 0.5 | 0 | IPA | 1000 | none | none | 0 | 0 | none | 0 | none | 0 | none | 0 | 1500 | 5000 | 0 | 30 | 30 | 0 | 0 | 70 | 70 | 0 | 10 | 10 | 0 | 0 | FAI | 0.85 | SnIA | 1 | none | 0 | PEAI | 0.15 | none | 0 | none | 0 | none | 0 | 24 | 2 | PTFE | 0.22 | none | 0 | CCl | 0.5 | none | 0 | CB | 150 | 32 | none | 0 | 0 | none | 0 | 1000 | 5000 | 10 | 30 | 70 | 0 | 0 | 10 | 0 | 0 | DMSO | DMF | none | none | 200 | 800 | 0 | 0 | PEDOTPSS | none | 0 | none | 0 | none | 0 | 4000 | 0 | 40 | 0 | Air | 150 | 0 | 20 | 0 | Ag | 100 | Thermal evaporation | none | none | 0 | none | 0 | 0 | 0 | 0 | 0 | 0 | none | none | none | none | 0 | none | 0 | 0 | 0 | 0 | none | 13.3 | 0.86 | 20.31 | 75.95 | NO | 80 | 3.5 | Air | illumination | 25 | 24 | 1 sun |  |  | 145.81 | 65.42 | [7 empty] | 148.08 |  |  | 0.223 | 14700000000000000 |  |  | 0.635 | [7 empty] | 59.08 | 7.14
pin | ITO | 5 | detergent | deionized water | acetone | isopropanol | ethanol | none | 20 | Nflow | 24 | 60 | Uvzone | 30 | none | none | 0 | PCBM | spin | 20 | 0 | none | 0 | CB | 1000 | none | 0 | none | 0 | BCP | spin | 0.5 | 0 | IPA | 1000 | none | none | 0 | 0 | none | 0 | none | 0 | none | 0 | 1500 | 5000 | 0 | 30 | 30 | 0 | 0 | 70 | 70 | 0 | 10 | 10 | 0 | 0 | FAI | 0.85 | SnIA | 1 | none | 0 | PEAI | 0.15 | none | 0 | none | 0 | none | 0 | 24 | 2 | PTFE | 0.22 | none | 0 | CCl | 0.5 | none | 0 | CB | 150 | 32 | none | 0 | 0 | none | 0 | 1000 | 5000 | 10 | 30 | 70 | 0 | 0 | 10 | 0 | 0 | DMSO | DMF | none | none | 200 | 800 | 0 | 0 | PEDOTPSS | none | 0 | none | 0 | none | 0 | 4000 | 0 | 40 | 0 | Air | 150 | 0 | 20 | 0 | Ag | 100 | Thermal evaporation | none | none | 0 | none | 0 | 0 | 0 | 0 | 0 | 0 | none | none | none | none | 0 | none | 0 | 0 | 0 | 0 | none | 13.3 | 0.86 | 20.31 | 75.95 | NO | 90 | 10 | Air | Dark | 40 | 85 | 0 sun |  |  | 161.82 | 65.42 | [7 empty] | 148.08 |  |  | 0.223 | 14700000000000000 |  |  | 0.635 | [7 empty] | 59.08 | 7.14
pin | ITO | 5 | detergent | deionized water | acetone | isopropanol | ethanol | none | 20 | Nflow | 24 | 60 | Uvzone | 30 | none | none | 0 | PCBM | spin | 20 | 0 | none | 0 | CB | 1000 | none | 0 | none | 0 | BCP | spin | 0.5 | 0 | IPA | 1000 | none | none | 0 | 0 | none | 0 | none | 0 | none | 0 | 1500 | 5000 | 0 | 30 | 30 | 0 | 0 | 70 | 70 | 0 | 10 | 10 | 0 | 0 | FAI | 0.85 | SnIA | 1 | none | 0 | PEAI | 0.15 | none | 0 | none | 0 | none | 0 | 24 | 2 | PTFE | 0.22 | none | 0 | CCl | 0.5 | none | 0 | CB | 150 | 32 | none | 0 | 0 | none | 0 | 1000 | 5000 | 10 | 30 | 70 | 0 | 0 | 10 | 0 | 0 | DMSO | DMF | none | none | 200 | 800 | 0 | 0 | PEDOTPSS | none | 0 | none | 0 | none | 0 | 4000 | 0 | 40 | 0 | Air | 150 | 0 | 20 | 0 | Ag | 100 | Thermal evaporation | none | none | 0 | none | 0 | 0 | 0 | 0 | 0 | 0 | none | none | none | none | 0 | none | 0 | 0 | 0 | 0 | none | 13.3 | 0.86 | 20.31 | 75.95 | NO | 95 | 10 | Air | Dark | 25 | 24 | 0 sun |  |  | 207 | 65.42 | [7 empty] | 148.08 |  |  | 0.223 | 14700000000000000 |  |  | 0.635 | [7 empty] | 59.08 | 7.14
pin | ITO | 3 | deionized water | acetone | ethanol | none | none | none | 15 | Nflow | 24 | 60 | Uvzone | 10 | none | none | 0 | C | thermal evaporation | 0 | 40 | none | 0 | none | 0 | none | 0 | none | 0 | BCP | thermal evaporation | 0 | 6 | none | 0 | none | none | 0 | 0 | none | 0 | none | 0 | none | 0 | 0 | 0 | 0 | 0 | 0 | 0 | 0.1 | 0 | 0 | 0 | 0 | 0 | 0 | 5e-06 | FAI | 0.88 | SnIA | 1 | SnFA | 0.05 | FPEABr | 0.12 | EDAIA | 0.05 | none | 0 | none | 0 | 24 | 3 | PTFE | 0.22 | none | 0 | IOCl | 1 | none | 0 | CB | 400 | 20 | none | 0 | 0 | none | 0 | 4000 | 0 | 50 | 0 | 70 | 0 | 0 | 25 | 0 | 0 | DMSO | DMF | none | none | 50 | 450 | 0 | 0 | PEDOTPSS | none | 0 | none | 0 | none | 0 | 5000 | 0 | 60 | 0 | Air | 170 | 0 | 20 | 0 | Ag | 120 | Thermal Evaporation | none | none | 0 | none | 0 | 0 | 0 | 0 | 0 | 0 | none | none | none | none | 0 | none | 0 | 0 | 0 | 0 | none | 11.49 | 0.68 | 22.26 | 75.91 | NO | 70 | 350 | N2 | Dark | 25 | 30 | 0 sun | [5 empty] | 676 | [8 empty] | 0.224 | 3200000000000000 |  |  | 0.381 |  | 0.00936 |  |  | 1.42 | 5.2 | 3.78 | 59.8 | 10.77
pin | ITO | 3 | deionized water | acetone | ethanol | none | none | none | 15 | Nflow | 24 | 60 | Uvzone | 10 | none | none | 0 | C | thermal evaporation | 0 | 40 | none | 0 | none | 0 | none | 0 | none | 0 | BCP | thermal evaporation | 0 | 6 | none | 0 | none | none | 0 | 0 | none | 0 | none | 0 | none | 0 | 0 | 0 | 0 | 0 | 0 | 0 | 0.1 | 0 | 0 | 0 | 0 | 0 | 0 | 5e-06 | FAI | 0.88 | SnIA | 1 | SnFA | 0.05 | FPEABr | 0.12 | EDAIA | 0.05 | none | 0 | none | 0 | 24 | 3 | PTFE | 0.22 | none | 0 | IOCl | 1 | none | 0 | CB | 400 | 20 | none | 0 | 0 | none | 0 | 4000 | 0 | 50 | 0 | 70 | 0 | 0 | 25 | 0 | 0 | DMSO | DMF | none | none | 50 | 450 | 0 | 0 | PEDOTPSS | none | 0 | none | 0 | none | 0 | 5000 | 0 | 60 | 0 | Air | 170 | 0 | 20 | 0 | Ag | 120 | Thermal Evaporation | none | none | 0 | none | 0 | 0 | 0 | 0 | 0 | 0 | none | none | none | none | 0 | none | 0 | 0 | 0 | 0 | none | 11.49 | 0.68 | 22.26 | 75.91 | YES | 90 | 2500 | N2 | Dark | 40 | 24 | 0 sun | [5 empty] | 676 | [8 empty] | 0.224 | 3200000000000000 |  |  | 0.381 |  | 0.00936 |  |  | 1.42 | 5.2 | 3.78 | 59.8 | 10.77
pin | ITO | 4 | detergent | deionized water | acetone | isopropanol | none | none | 30 | Nflow | 24 | 60 | Uvzone | 30 | none | none | 0 | C | thermal evaporation | 0 | 30 | none | 0 | none | 0 | none | 0 | none | 0 | BCP | thermal evaporation | 0 | 6 | none | 0 | none | none | 0 | 0 | none | 0 | none | 0 | none | 0 | 0 | 0 | 0 | 0 | 0 | 0 | 0.1 | 0 | 0 | 0 | 0 | 0 | 0 | 1e-06 | none | 0 | SnIA | 1 | SnFA | 0.1 | CHAI | 2 | none | 0 | none | 0 | none | 0 | 24 | 3 | PTFE | 0.2 | none | 0 | none | 0 | none | 0 | Diethyl ether | 150 | 30 | none | 0 | 0 | none | 0 | 1000 | 5000 | 10 | 30 | 70 | 0 | 0 | 20 | 0 | 0 | DMSO | DMF | none | none | 1500 | 6000 | 0 | 0 | PEDOTPSS | none | 0 | none | 0 | none | 0 | 4000 | 0 | 60 | 0 | Air | 120 | 0 | 30 | 0 | Al | 100 | Thermal Evaporation | none | none | 0 | none | 0 | 0 | 0 | 0 | 0 | 0 | none | none | none | none | 0 | none | 0 | 0 | 0 | 0 | none | 8.6 | 0.62 | 19.28 | 71.9 | NO | 55 | 500 | N2 | illumination | 40 | 24 | 1 sun | [5 empty] | 2.63 | 1.76 | 1.34 | 69 |  |  | 170.1 |  |  | 0.234 | 39300000000000000 |  |  | 0.58 |  |  |  |  | 1.43 | 5.14 | 3.72 | 53.8 | 2.98
pin | ITO | 4 | detergent | deionized water | acetone | isopropanol | none | none | 30 | Nflow | 24 | 60 | Uvzone | 30 | none | none | 0 | C | thermal evaporation | 0 | 30 | none | 0 | none | 0 | none | 0 | none | 0 | BCP | thermal evaporation | 0 | 6 | none | 0 | none | none | 0 | 0 | none | 0 | none | 0 | none | 0 | 0 | 0 | 0 | 0 | 0 | 0 | 0.1 | 0 | 0 | 0 | 0 | 0 | 0 | 1e-06 | none | 0 | SnIA | 1 | SnFA | 0.1 | CHAI | 2 | none | 0 | none | 0 | none | 0 | 24 | 3 | PTFE | 0.2 | none | 0 | none | 0 | none | 0 | Diethyl ether | 150 | 30 | none | 0 | 0 | none | 0 | 1000 | 5000 | 10 | 30 | 70 | 0 | 0 | 20 | 0 | 0 | DMSO | DMF | none | none | 1500 | 6000 | 0 | 0 | PEDOTPSS | none | 0 | none | 0 | none | 0 | 4000 | 0 | 60 | 0 | Air | 120 | 0 | 30 | 0 | Al | 100 | Thermal Evaporation | none | none | 0 | none | 0 | 0 | 0 | 0 | 0 | 0 | none | none | none | none | 0 | none | 0 | 0 | 0 | 0 | none | 8.6 | 0.62 | 19.28 | 71.9 | NO | 15 | 250 | Air | Dark | 35 | 25 | 0 sun | [5 empty] | 2.63 | 1.76 | 1.34 | 69 |  |  | 170.1 |  |  | 0.234 | 39300000000000000 |  |  | 0.58 |  |  |  |  | 1.43 | 5.14 | 3.72 | 53.8 | 2.98
pin | ITO | 3 | deionized water | acetone | isopropanol | none | none | none | 20 | Nflow | 24 | 60 | Uvzone | 20 | none | none | 0 | C | vapor deposition | 0 | 25 | none | 0 | none | 0 | none | 0 | none | 0 | BCP | vapor deposition | 0 | 5 | none | 0 | none | none | 0 | 0 | none | 0 | none | 0 | none | 0 | 0 | 0 | 0 | 0 | 0 | 0 | 0.1 | 0 | 0 | 0 | 0 | 0 | 0 | 5e-06 | FAI | 0.97 | SnIA | 0.985 | SnFA | 0.1 | DFPDI | 0.03 | EDAIA | 0.0196 | none | 0 | GeI | 0.0503 | 45 | 5 | PTFE | 0.22 | Sn powder | 0.1 | none | 0 | none | 0 | CB | 150 | 30 | none | 0 | 0 | none | 0 | 5000 | 0 | 50 | 0 | 100 | 0 | 0 | 10 | 0 | 0 | DMSO | DMF | none | none | 200 | 800 | 0 | 0 | PEDOTPSS | none | 0 | none | 0 | none | 0 | 4000 | 0 | 30 | 0 | Air | 160 | 0 | 30 | 0 | Ag | 120 | vapor deposition | none | none | 0 | none | 0 | 0 | 0 | 0 | 0 | 0 | none | none | none | none | 0 | none | 0 | 0 | 0 | 0 | none | 13.34 | 0.806 | 23.24 | 71.23 | YES | 90 | 200 | N2 | illumination | 40 | 24 | 1 sun |  |  | 8 | 23.88 | [10 empty] | 0.238 | 13500000000000000 | [7 empty] | 1.4 | 5.16 | 3.76 |  | 9.61
pin | ITO | 3 | deionized water | acetone | isopropanol | none | none | none | 20 | Nflow | 24 | 60 | Uvzone | 20 | none | none | 0 | C | vapor deposition | 0 | 25 | none | 0 | none | 0 | none | 0 | none | 0 | BCP | vapor deposition | 0 | 5 | none | 0 | none | none | 0 | 0 | none | 0 | none | 0 | none | 0 | 0 | 0 | 0 | 0 | 0 | 0 | 0.1 | 0 | 0 | 0 | 0 | 0 | 0 | 5e-06 | FAI | 0.97 | SnIA | 0.985 | SnFA | 0.1 | DFPDI | 0.03 | EDAIA | 0.0196 | none | 0 | GeI | 0.0503 | 45 | 5 | PTFE | 0.22 | Sn powder | 0.1 | none | 0 | none | 0 | CB | 150 | 30 | none | 0 | 0 | none | 0 | 5000 | 0 | 50 | 0 | 100 | 0 | 0 | 10 | 0 | 0 | DMSO | DMF | none | none | 200 | 800 | 0 | 0 | PEDOTPSS | none | 0 | none | 0 | none | 0 | 4000 | 0 | 30 | 0 | Air | 160 | 0 | 30 | 0 | Ag | 120 | vapor deposition | none | none | 0 | none | 0 | 0 | 0 | 0 | 0 | 0 | none | none | none | none | 0 | none | 0 | 0 | 0 | 0 | none | 13.34 | 0.806 | 23.24 | 71.23 | NO | 60 | 68 | Air | Dark | 40 | 24 | 0 sun |  |  | 8.5 | 23.88 | [10 empty] | 0.238 | 13500000000000000 | [7 empty] | 1.4 | 5.16 | 3.76 |  | 9.61
pin | ITO | 3 | deionized water | acetone | isopropanol | none | none | none | 20 | Nflow | 24 | 60 | Uvzone | 20 | none | none | 0 | C | vapor deposition | 0 | 25 | none | 0 | none | 0 | none | 0 | none | 0 | BCP | vapor deposition | 0 | 5 | none | 0 | none | none | 0 | 0 | none | 0 | none | 0 | none | 0 | 0 | 0 | 0 | 0 | 0 | 0 | 0.1 | 0 | 0 | 0 | 0 | 0 | 0 | 5e-06 | FAI | 0.97 | SnIA | 0.985 | SnFA | 0.1 | DFPDI | 0.03 | EDAIA | 0.0196 | none | 0 | GeI | 0.0503 | 45 | 5 | PTFE | 0.22 | Sn powder | 0.1 | none | 0 | none | 0 | CB | 150 | 30 | none | 0 | 0 | none | 0 | 5000 | 0 | 50 | 0 | 100 | 0 | 0 | 10 | 0 | 0 | DMSO | DMF | none | none | 200 | 800 | 0 | 0 | PEDOTPSS | none | 0 | none | 0 | none | 0 | 4000 | 0 | 30 | 0 | Air | 160 | 0 | 30 | 0 | Ag | 120 | vapor deposition | none | none | 0 | none | 0 | 0 | 0 | 0 | 0 | 0 | none | none | none | none | 0 | none | 0 | 0 | 0 | 0 | none | 13.34 | 0.806 | 23.24 | 71.23 | YES | 90 | 1000 | N2 | Dark | 40 | 24 | 0 sun |  |  | 8.6 | 23.88 | [10 empty] | 0.238 | 13500000000000000 | [7 empty] | 1.4 | 5.16 | 3.76 |  | 9.61
pin | ITO | 3 | deionized water | acetone | ethanol | none | none | none | 30 | Air gun | 24 | 60 | Uvzone | 25 | none | none | 0 | C | thermal evaporation | 0 | 40 | none | 0 | none | 0 | none | 0 | none | 0 | BCP | thermal evaporation | 0 | 10 | none | 0 | none | none | 0 | 0 | none | 0 | none | 0 | none | 0 | 0 | 0 | 0 | 0 | 0 | 0 | 0.1 | 0 | 0 | 0 | 0 | 0 | 0 | 0.0004 | FAI | 1 | SnIA | 1 | none | 0 | SnOTF | 0.1 | none | 0 | none | 0 | none | 0 | 24 | 2 | PTFE | 0.22 | none | 0 | none | 0 | none | 0 | CB | 100 | 12 | none | 0 | 0 | none | 0 | 5000 | 0 | 50 | 0 | 40 | 80 | 0 | 16 | 10 | 0 | DMSO | DMF | none | none | 200 | 800 | 0 | 0 | PEDOTPSS | none | 0 | none | 0 | none | 0 | 4000 | 0 | 30 | 0 | Air | 140 | 0 | 15 | 0 | Ag | 70 | Thermal evaporation | none | none | 0 | none | 0 | 0 | 0 | 0 | 0 | 0 | none | none | none | none | 0 | none | 0 | 0 | 0 | 0 | none | 10.3 | 0.6 | 24.2 | 71 | NO | 80 | 816 | N2 | illumination | 40 | 24 | 1 sun |  |  |  | 4120000 | 4.2e-07 |  |  | 1.96 | [6 empty] | 0.26 | 54100000000000000 |  |  | 0.473 |  | 0.0209 | [6 empty] | 8.33
pin | ITO | 4 | deionized water | alcohol | acetone | isopropanol | none | none | 15 | Nflow | 24 | 60 | Uvzone | 15 | none | none | 0 | PCBM | spin | 20 | 0 | none | 0 | CB | 1000 | none | 0 | none | 0 | BCP | spin | 0.5 | 0 | IPA | 1000 | none | none | 0 | 0 | none | 0 | none | 0 | none | 0 | 2000 | 4000 | 0 | 30 | 30 | 0 | 0 | 70 | 70 | 0 | 10 | 10 | 0 | 0 | FAI | 0.75 | SnIA | 1 | SnFA | 0.1 | PEAI | 0.08 | MABr | 0.25 | none | 0 | none | 0 | 24 | 2 | PTFE | 0.22 | none | 0 | Melamine | 0.02 | none | 0 | CB | 150 | 50 | none | 0 | 0 | none | 0 | 8000 | 0 | 60 | 0 | 80 | 0 | 0 | 10 | 0 | 0 | DMSO | DMF | none | none | 200 | 800 | 0 | 0 | PEDOTPSS | none | 0 | none | 0 | none | 0 | 4000 | 0 | 50 | 0 | Air | 140 | 0 | 15 | 0 | Ag | 100 | Thermal Evaporation | none | none | 0 | none | 0 | 0 | 0 | 0 | 0 | 0 | none | none | none | none | 0 | none | 0 | 0 | 0 | 0 | none | 10.3 | 0.69 | 21.17 | 70.36 | NO | 85.03 | 1300 | N2 | Dark | 40 | 24 | 0 sun | [5 empty] | 56.57 |  | 7.01 | 7.45 | [5 empty] | 0.29 | 1510000000000000 |  |  | 0.56 | [8 empty] | 1.16
pin | ITO | 4 | detergent | deionized water | acetone | isopropanol | none | none | 30 | Nflow | 24 | 60 | Uvzone | 30 | none | none | 0 | C | thermal evaporation | 0 | 30 | none | 0 | none | 0 | none | 0 | none | 0 | BCP | thermal evaporation | 0 | 6 | none | 0 | none | none | 0 | 0 | none | 0 | none | 0 | none | 0 | 0 | 0 | 0 | 0 | 0 | 0 | 0.1 | 0 | 0 | 0 | 0 | 0 | 0 | 1e-06 | FAI | 1 | SnIA | 1 | SnFA | 0.1 | none | 0 | none | 0 | none | 0 | none | 0 | 24 | 3 | PTFE | 0.2 | none | 0 | none | 0 | none | 0 | Diethyl ether | 150 | 30 | none | 0 | 0 | none | 0 | 1000 | 5000 | 10 | 30 | 70 | 0 | 0 | 20 | 0 | 0 | DMSO | DMF | none | none | 1500 | 6000 | 0 | 0 | PEDOTPSS | none | 0 | none | 0 | none | 0 | 4000 | 0 | 60 | 0 | Air | 120 | 0 | 30 | 0 | Al | 100 | Thermal Evaporation | none | none | 0 | none | 0 | 0 | 0 | 0 | 0 | 0 | none | none | none | none | 0 | none | 0 | 0 | 0 | 0 | none | 6.44 | 0.596 | 15.14 | 71.3 | NO | 35 | 166 | N2 | illumination | 40 | 24 | 1 sun | [5 empty] | 1.65 | 1.9 | 0.36 | 74 |  |  | 224.4 |  |  | 0.298 | 50000000000000000 |  |  | 0.48 |  |  |  |  | 1.42 | 5.09 | 3.67 | 44.4 | 1.15
pin | ITO | 4 | detergent | deionized water | acetone | isopropanol | none | none | 30 | Nflow | 24 | 60 | Uvzone | 30 | none | none | 0 | C | thermal evaporation | 0 | 30 | none | 0 | none | 0 | none | 0 | none | 0 | BCP | thermal evaporation | 0 | 6 | none | 0 | none | none | 0 | 0 | none | 0 | none | 0 | none | 0 | 0 | 0 | 0 | 0 | 0 | 0 | 0.1 | 0 | 0 | 0 | 0 | 0 | 0 | 1e-06 | FAI | 1 | SnIA | 1 | SnFA | 0.1 | none | 0 | none | 0 | none | 0 | none | 0 | 24 | 3 | PTFE | 0.2 | none | 0 | none | 0 | none | 0 | Diethyl ether | 150 | 30 | none | 0 | 0 | none | 0 | 1000 | 5000 | 10 | 30 | 70 | 0 | 0 | 20 | 0 | 0 | DMSO | DMF | none | none | 1500 | 6000 | 0 | 0 | PEDOTPSS | none | 0 | none | 0 | none | 0 | 4000 | 0 | 60 | 0 | Air | 120 | 0 | 30 | 0 | Al | 100 | Thermal Evaporation | none | none | 0 | none | 0 | 0 | 0 | 0 | 0 | 0 | none | none | none | none | 0 | none | 0 | 0 | 0 | 0 | none | 6.44 | 0.596 | 15.14 | 71.3 | NO | 1 | 14 | Air | Dark | 35 | 25 | 0 sun | [5 empty] | 1.65 | 1.9 | 0.36 | 74 |  |  | 224.4 |  |  | 0.298 | 50000000000000000 |  |  | 0.48 |  |  |  |  | 1.42 | 5.09 | 3.67 | 44.4 | 1.15
pin | ITO | 5 | detergent | deionized water | acetone | isopropanol | alcohol | none | 20 | Nflow | 24 | 60 | Uvzone | 30 | none | none | 0 | PCBM | spin | 20 | 0 | none | 0 | CB | 1000 | none | 0 | none | 0 | BCP | spin | 0.5 | 0 | IPA | 1000 | none | none | 0 | 0 | none | 0 | none | 0 | none | 0 | 2000 | 6000 | 0 | 30 | 30 | 0 | 0 | 60 | 0 | 0 | 10 | 0 | 0 | 0 | none | 0 | SnIA | 1 | none | 0 | CsI | 1 | none | 0 | none | 0 | none | 0 | 24 | 2 | PTFE | 0.22 | none | 0 | none | 0 | none | 0 | CB | 150 | 30 | none | 0 | 0 | none | 0 | 3000 | 0 | 30 | 0 | 80 | 0 | 0 | 10 | 0 | 0 | DMSO | DMF | none | none | 50 | 450 | 0 | 0 | PEDOTPSS | none | 0 | none | 0 | none | 0 | 4500 | 0 | 40 | 0 | Air | 145 | 0 | 20 | 0 | Ag | 100 | Thermal Evaporation | none | none | 0 | none | 0 | 0 | 0 | 0 | 0 | 0 | none | none | none | none | 0 | none | 0 | 0 | 0 | 0 | none | 2.26 | 0.31 | 15.84 | 46.1 | NO | 23 | 72 | N2 | Dark | 30 | 25 | 0 sun | [14 empty] | 0.306 | 3.36e+17 | [11 empty] | 1.5
pin | ITO | 5 | detergent | deionized water | acetone | isopropanol | alcohol | none | 20 | Nflow | 24 | 60 | Uvzone | 30 | none | none | 0 | PCBM | spin | 20 | 0 | none | 0 | CB | 1000 | none | 0 | none | 0 | BCP | spin | 0.5 | 0 | IPA | 1000 | none | none | 0 | 0 | none | 0 | none | 0 | none | 0 | 2000 | 6000 | 0 | 30 | 30 | 0 | 0 | 60 | 0 | 0 | 10 | 0 | 0 | 0 | none | 0 | SnIA | 1 | none | 0 | CsI | 1 | none | 0 | none | 0 | none | 0 | 24 | 2 | PTFE | 0.22 | none | 0 | none | 0 | none | 0 | CB | 150 | 30 | none | 0 | 0 | none | 0 | 3000 | 0 | 30 | 0 | 80 | 0 | 0 | 10 | 0 | 0 | DMSO | DMF | none | none | 50 | 450 | 0 | 0 | PEDOTPSS | none | 0 | none | 0 | none | 0 | 4500 | 0 | 40 | 0 | Air | 145 | 0 | 20 | 0 | Ag | 100 | Thermal Evaporation | none | none | 0 | none | 0 | 0 | 0 | 0 | 0 | 0 | none | none | none | none | 0 | none | 0 | 0 | 0 | 0 | none | 2.26 | 0.31 | 15.84 | 46.1 | NO | 20 | 72 | N2 | Dark | 50 | 25 | 0 sun | [14 empty] | 0.306 | 3.36e+17 | [11 empty] | 1.5
pin | ITO | 5 | detergent | deionized water | acetone | isopropanol | alcohol | none | 20 | Nflow | 24 | 60 | Uvzone | 30 | none | none | 0 | PCBM | spin | 20 | 0 | none | 0 | CB | 1000 | none | 0 | none | 0 | BCP | spin | 0.5 | 0 | IPA | 1000 | none | none | 0 | 0 | none | 0 | none | 0 | none | 0 | 2000 | 6000 | 0 | 30 | 30 | 0 | 0 | 60 | 0 | 0 | 10 | 0 | 0 | 0 | none | 0 | SnIA | 1 | none | 0 | CsI | 1 | none | 0 | none | 0 | none | 0 | 24 | 2 | PTFE | 0.22 | none | 0 | none | 0 | none | 0 | CB | 150 | 30 | none | 0 | 0 | none | 0 | 3000 | 0 | 30 | 0 | 80 | 0 | 0 | 10 | 0 | 0 | DMSO | DMF | none | none | 50 | 450 | 0 | 0 | PEDOTPSS | none | 0 | none | 0 | none | 0 | 4500 | 0 | 40 | 0 | Air | 145 | 0 | 20 | 0 | Ag | 100 | Thermal Evaporation | none | none | 0 | none | 0 | 0 | 0 | 0 | 0 | 0 | none | none | none | none | 0 | none | 0 | 0 | 0 | 0 | none | 2.26 | 0.31 | 15.84 | 46.1 | NO | 10 | 25 | N2 | Dark | 70 | 25 | 0 sun | [14 empty] | 0.306 | 3.36e+17 | [11 empty] | 1.5
pin | ITO | 5 | detergent | deionized water | acetone | isopropanol | alcohol | none | 20 | Nflow | 24 | 60 | Uvzone | 30 | none | none | 0 | PCBM | spin | 20 | 0 | none | 0 | CB | 1000 | none | 0 | none | 0 | BCP | spin | 0.5 | 0 | IPA | 1000 | none | none | 0 | 0 | none | 0 | none | 0 | none | 0 | 2000 | 6000 | 0 | 30 | 30 | 0 | 0 | 60 | 0 | 0 | 10 | 0 | 0 | 0 | none | 0 | SnIA | 1 | none | 0 | CsI | 1 | none | 0 | none | 0 | none | 0 | 24 | 2 | PTFE | 0.22 | none | 0 | none | 0 | none | 0 | CB | 150 | 30 | none | 0 | 0 | none | 0 | 3000 | 0 | 30 | 0 | 80 | 0 | 0 | 10 | 0 | 0 | DMSO | DMF | none | none | 50 | 450 | 0 | 0 | PEDOTPSS | none | 0 | none | 0 | none | 0 | 4500 | 0 | 40 | 0 | Air | 145 | 0 | 20 | 0 | Ag | 100 | Thermal Evaporation | none | none | 0 | none | 0 | 0 | 0 | 0 | 0 | 0 | none | none | none | none | 0 | none | 0 | 0 | 0 | 0 | none | 2.26 | 0.31 | 15.84 | 46.1 | NO | 15 | 1000 | N2 | Dark | 40 | 24 | 0 sun | [14 empty] | 0.306 | 3.36e+17 | [11 empty] | 1.5
pin | ITO | 5 | detergent | deionized water | acetone | isopropanol | ethanol | none | 20 | Nflow | 24 | 60 | Uvzone | 30 | none | none | 0 | PCBM | spin | 20 | 0 | none | 0 | CB | 1000 | none | 0 | none | 0 | BCP | spin | 0.5 | 0 | IPA | 1000 | none | none | 0 | 0 | none | 0 | none | 0 | none | 0 | 1500 | 5000 | 0 | 30 | 30 | 0 | 0 | 70 | 70 | 0 | 10 | 10 | 0 | 0 | FAI | 0.85 | SnIA | 1 | none | 0 | PEAI | 0.15 | none | 0 | none | 0 | none | 0 | 24 | 2 | PTFE | 0.22 | none | 0 | none | 0 | none | 0 | CB | 150 | 32 | none | 0 | 0 | none | 0 | 1000 | 5000 | 10 | 30 | 70 | 0 | 0 | 10 | 0 | 0 | DMSO | DMF | none | none | 200 | 800 | 0 | 0 | PEDOTPSS | none | 0 | none | 0 | none | 0 | 4000 | 0 | 40 | 0 | Air | 150 | 0 | 20 | 0 | Ag | 100 | Thermal evaporation | none | none | 0 | none | 0 | 0 | 0 | 0 | 0 | 0 | none | none | none | none | 0 | none | 0 | 0 | 0 | 0 | none | 10.03 | 0.72 | 19.44 | 71.71 | NO | 62 | 3.5 | Air | illumination | 25 | 24 | 1 sun |  |  | 118.03 | 39.99 | [7 empty] | 167.4 |  |  | 0.314 | 20700000000000000 |  |  | 0.487 | [7 empty] | 45 | 3.7
pin | ITO | 5 | detergent | deionized water | acetone | isopropanol | ethanol | none | 20 | Nflow | 24 | 60 | Uvzone | 30 | none | none | 0 | PCBM | spin | 20 | 0 | none | 0 | CB | 1000 | none | 0 | none | 0 | BCP | spin | 0.5 | 0 | IPA | 1000 | none | none | 0 | 0 | none | 0 | none | 0 | none | 0 | 1500 | 5000 | 0 | 30 | 30 | 0 | 0 | 70 | 70 | 0 | 10 | 10 | 0 | 0 | FAI | 0.85 | SnIA | 1 | none | 0 | PEAI | 0.15 | none | 0 | none | 0 | none | 0 | 24 | 2 | PTFE | 0.22 | none | 0 | none | 0 | none | 0 | CB | 150 | 32 | none | 0 | 0 | none | 0 | 1000 | 5000 | 10 | 30 | 70 | 0 | 0 | 10 | 0 | 0 | DMSO | DMF | none | none | 200 | 800 | 0 | 0 | PEDOTPSS | none | 0 | none | 0 | none | 0 | 4000 | 0 | 40 | 0 | Air | 150 | 0 | 20 | 0 | Ag | 100 | Thermal evaporation | none | none | 0 | none | 0 | 0 | 0 | 0 | 0 | 0 | none | none | none | none | 0 | none | 0 | 0 | 0 | 0 | none | 10.03 | 0.72 | 19.44 | 71.71 | NO | 40 | 10 | Air | Dark | 40 | 85 | 0 sun |  |  | 124 | 39.99 | [7 empty] | 167.4 |  |  | 0.314 | 20700000000000000 |  |  | 0.487 | [7 empty] | 45 | 3.7
pin | ITO | 5 | detergent | deionized water | acetone | isopropanol | ethanol | none | 20 | Nflow | 24 | 60 | Uvzone | 30 | none | none | 0 | PCBM | spin | 20 | 0 | none | 0 | CB | 1000 | none | 0 | none | 0 | BCP | spin | 0.5 | 0 | IPA | 1000 | none | none | 0 | 0 | none | 0 | none | 0 | none | 0 | 1500 | 5000 | 0 | 30 | 30 | 0 | 0 | 70 | 70 | 0 | 10 | 10 | 0 | 0 | FAI | 0.85 | SnIA | 1 | none | 0 | PEAI | 0.15 | none | 0 | none | 0 | none | 0 | 24 | 2 | PTFE | 0.22 | none | 0 | none | 0 | none | 0 | CB | 150 | 32 | none | 0 | 0 | none | 0 | 1000 | 5000 | 10 | 30 | 70 | 0 | 0 | 10 | 0 | 0 | DMSO | DMF | none | none | 200 | 800 | 0 | 0 | PEDOTPSS | none | 0 | none | 0 | none | 0 | 4000 | 0 | 40 | 0 | Air | 150 | 0 | 20 | 0 | Ag | 100 | Thermal evaporation | none | none | 0 | none | 0 | 0 | 0 | 0 | 0 | 0 | none | none | none | none | 0 | none | 0 | 0 | 0 | 0 | none | 10.03 | 0.72 | 19.44 | 71.71 | NO | 60 | 10 | Air | Dark | 25 | 24 | 0 sun |  |  | 125.8 | 39.99 | [7 empty] | 167.4 |  |  | 0.314 | 20700000000000000 |  |  | 0.487 | [7 empty] | 45 | 3.7
pin | ITO | 3 | deionized water | acetone | isopropanol | none | none | none | 20 | Nflow | 24 | 60 | Uvzone | 20 | none | none | 0 | C | vapor deposition | 0 | 25 | none | 0 | none | 0 | none | 0 | none | 0 | BCP | vapor deposition | 0 | 5 | none | 0 | none | none | 0 | 0 | none | 0 | none | 0 | none | 0 | 0 | 0 | 0 | 0 | 0 | 0 | 0.1 | 0 | 0 | 0 | 0 | 0 | 0 | 5e-06 | FAI | 1 | SnIA | 1 | SnFA | 0.1 | none | 0 | EDAIA | 0.0202 | none | 0 | GeI | 0.0519 | 45 | 5 | PTFE | 0.22 | Sn powder | 0.2 | none | 0 | none | 0 | CB | 150 | 30 | none | 0 | 0 | none | 0 | 5000 | 0 | 50 | 0 | 100 | 0 | 0 | 10 | 0 | 0 | DMSO | DMF | none | none | 200 | 800 | 0 | 0 | PEDOTPSS | none | 0 | none | 0 | none | 0 | 4000 | 0 | 30 | 0 | Air | 160 | 0 | 30 | 0 | Ag | 120 | vapor deposition | none | none | 0 | none | 0 | 0 | 0 | 0 | 0 | 0 | none | none | none | none | 0 | none | 0 | 0 | 0 | 0 | none | 11.63 | 0.752 | 22.16 | 69.8 | NO | 20 | 68 | Air | Dark | 40 | 24 | 0 sun |  |  | 8 | 15.15 | [10 empty] | 0.33 | 18800000000000000 | [7 empty] | 1.4 | 5.24 | 3.84 |  | 7.61
pin | ITO | 3 | deionized water | acetone | isopropanol | none | none | none | 20 | Nflow | 24 | 60 | Uvzone | 20 | none | none | 0 | C | vapor deposition | 0 | 25 | none | 0 | none | 0 | none | 0 | none | 0 | BCP | vapor deposition | 0 | 5 | none | 0 | none | none | 0 | 0 | none | 0 | none | 0 | none | 0 | 0 | 0 | 0 | 0 | 0 | 0 | 0.1 | 0 | 0 | 0 | 0 | 0 | 0 | 5e-06 | FAI | 1 | SnIA | 1 | SnFA | 0.1 | none | 0 | EDAIA | 0.0202 | none | 0 | GeI | 0.0519 | 45 | 5 | PTFE | 0.22 | Sn powder | 0.2 | none | 0 | none | 0 | CB | 150 | 30 | none | 0 | 0 | none | 0 | 5000 | 0 | 50 | 0 | 100 | 0 | 0 | 10 | 0 | 0 | DMSO | DMF | none | none | 200 | 800 | 0 | 0 | PEDOTPSS | none | 0 | none | 0 | none | 0 | 4000 | 0 | 30 | 0 | Air | 160 | 0 | 30 | 0 | Ag | 120 | vapor deposition | none | none | 0 | none | 0 | 0 | 0 | 0 | 0 | 0 | none | none | none | none | 0 | none | 0 | 0 | 0 | 0 | none | 11.63 | 0.752 | 22.16 | 69.8 | YES | 85 | 1000 | N2 | Dark | 0 | 24 | 0 sun |  |  | 8 | 15.15 | [10 empty] | 0.33 | 18800000000000000 | [7 empty] | 1.4 | 5.24 | 3.84 |  | 7.61
pin | ITO | 3 | deionized water | acetone | ethanol | none | none | none | 30 | Air gun | 24 | 60 | Uvzone | 25 | none | none | 0 | C | thermal evaporation | 0 | 40 | none | 0 | none | 0 | none | 0 | none | 0 | BCP | thermal evaporation | 0 | 10 | none | 0 | none | none | 0 | 0 | none | 0 | none | 0 | none | 0 | 0 | 0 | 0 | 0 | 0 | 0 | 0.1 | 0 | 0 | 0 | 0 | 0 | 0 | 0.0004 | FAI | 1 | SnIA | 1 | SnFA | 0.1 | none | 0 | none | 0 | none | 0 | none | 0 | 24 | 2 | PTFE | 0.22 | none | 0 | none | 0 | none | 0 | CB | 100 | 12 | none | 0 | 0 | none | 0 | 5000 | 0 | 50 | 0 | 40 | 80 | 0 | 16 | 10 | 0 | DMSO | DMF | none | none | 200 | 800 | 0 | 0 | PEDOTPSS | none | 0 | none | 0 | none | 0 | 4000 | 0 | 30 | 0 | Air | 140 | 0 | 15 | 0 | Ag | 70 | Thermal evaporation | none | none | 0 | none | 0 | 0 | 0 | 0 | 0 | 0 | none | none | none | none | 0 | none | 0 | 0 | 0 | 0 | none | 7.96 | 0.53 | 22.1 | 68 | NO | 60 | 816 | N2 | illumination | 40 | 24 | 1 sun |  |  |  | 3340000 | 1.26e-05 |  |  | 1.22 | [6 empty] | 0.36 | 74900000000000000 |  |  | 0.412 |  | 0.0198 | [6 empty] | 3.44
pin | ITO | 3 | deionized water | acetone | ethanol | none | none | none | 15 | Nflow | 24 | 60 | Uvzone | 10 | none | none | 0 | C | thermal evaporation | 0 | 40 | none | 0 | none | 0 | none | 0 | none | 0 | BCP | thermal evaporation | 0 | 6 | none | 0 | none | none | 0 | 0 | none | 0 | none | 0 | none | 0 | 0 | 0 | 0 | 0 | 0 | 0 | 0.1 | 0 | 0 | 0 | 0 | 0 | 0 | 5e-06 | FAI | 0.88 | SnIA | 1 | SnFA | 0.05 | FPEABr | 0.12 | EDAIA | 0.05 | none | 0 | none | 0 | 24 | 3 | PTFE | 0.22 | none | 0 | none | 0 | none | 0 | CB | 400 | 20 | none | 0 | 0 | none | 0 | 4000 | 0 | 50 | 0 | 70 | 0 | 0 | 25 | 0 | 0 | DMSO | DMF | none | none | 50 | 450 | 0 | 0 | PEDOTPSS | none | 0 | none | 0 | none | 0 | 5000 | 0 | 60 | 0 | Air | 170 | 0 | 20 | 0 | Ag | 120 | Thermal Evaporation | none | none | 0 | none | 0 | 0 | 0 | 0 | 0 | 0 | none | none | none | none | 0 | none | 0 | 0 | 0 | 0 | none | 8.14 | 0.85 | 20.75 | 67.63 | NO | 20 | 100 | N2 | Dark | 25 | 30 | 0 sun | [5 empty] | 317 | [8 empty] | 0.362 | 5800000000000000 |  |  | 0.214 |  | 0.0125 |  |  | 1.42 | 4.99 | 3.57 | 37.2 | 1.25
pin | ITO | 3 | deionized water | acetone | ethanol | none | none | none | 15 | Nflow | 24 | 60 | Uvzone | 10 | none | none | 0 | C | thermal evaporation | 0 | 40 | none | 0 | none | 0 | none | 0 | none | 0 | BCP | thermal evaporation | 0 | 6 | none | 0 | none | none | 0 | 0 | none | 0 | none | 0 | none | 0 | 0 | 0 | 0 | 0 | 0 | 0 | 0.1 | 0 | 0 | 0 | 0 | 0 | 0 | 5e-06 | FAI | 0.88 | SnIA | 1 | SnFA | 0.05 | FPEABr | 0.12 | EDAIA | 0.05 | none | 0 | none | 0 | 24 | 3 | PTFE | 0.22 | none | 0 | none | 0 | none | 0 | CB | 400 | 20 | none | 0 | 0 | none | 0 | 4000 | 0 | 50 | 0 | 70 | 0 | 0 | 25 | 0 | 0 | DMSO | DMF | none | none | 50 | 450 | 0 | 0 | PEDOTPSS | none | 0 | none | 0 | none | 0 | 5000 | 0 | 60 | 0 | Air | 170 | 0 | 20 | 0 | Ag | 120 | Thermal Evaporation | none | none | 0 | none | 0 | 0 | 0 | 0 | 0 | 0 | none | none | none | none | 0 | none | 0 | 0 | 0 | 0 | none | 8.14 | 0.85 | 20.75 | 67.63 | YES | 30 | 2500 | N2 | Dark | 40 | 24 | 0 sun | [5 empty] | 317 | [8 empty] | 0.362 | 5800000000000000 |  |  | 0.214 |  | 0.0125 |  |  | 1.42 | 4.99 | 3.57 | 37.2 | 1.25
PIN | ITO | 4 | detergent | deionized water | acetone | isopropanol | none | none | 10 | Nflow | 24 | 60 | Uvzone | 30 | none | none | 0 | PCBM | spin | 20 | 0 | PDI | 0.01 | CB | 1000 | none | 0 | none | 0 | BCP | spin | 0.5 | 0 | IPA | 1000 | none | none | 0 | 0 | none | 0 | none | 0 | none | 0 | 2000 | 5000 | 0 | 30 | 30 | 0 | 0 | 70 | 0 | 0 | 10 | 0 | 0 | 0 | FAI | 0.72 | SnIA | 1 | SnFA | 0.1 | PEAI | 0.08 | none | 0 | none | 0 | none | 0 | 24 | 2 | PTFE | 0.22 | none | 0 | thiourea | 22.8 | none | 0 | CB | 150 | 30 | none | 0 | 0 | none | 0 | 1000 | 5000 | 10 | 30 | 70 | 0 | 0 | 10 | 0 | 0 | DMSO | DMF | none | none | 200 | 800 | 0 | 0 | PEDOTPSS | none | 0 | PEG-400 | 4 | none | 0 | 4000 | 0 | 30 | 0 | Air | 140 | 0 | 15 | 0 | Ag | 100 | Thermal evaporation | none | none | 0 | none | 0 | 0 | 0 | 0 | 0 | 0 | none | none | none | none | 0 | none | 0 | 0 | 0 | 0 | none | 8.48 | 0.61 | 24.13 | 57.6 | NO | 56 | 1 | N2 | illumination | 20 | 24 | 1 sun |  |  |  | 1161 |  |  |  |  | 20 | [5 empty] | 0.39 | 9510000000000000 |  | 6820000000000000 | 0.47 |  | 0.00263 | 4.64e-05 |  | 1.39 | 5.02 | 3.63
PIN | ITO | 4 | detergent | deionized water | acetone | isopropanol | none | none | 10 | Nflow | 24 | 60 | Uvzone | 30 | none | none | 0 | PCBM | spin | 20 | 0 | PDI | 0.01 | CB | 1000 | none | 0 | none | 0 | BCP | spin | 0.5 | 0 | IPA | 1000 | none | none | 0 | 0 | none | 0 | none | 0 | none | 0 | 2000 | 5000 | 0 | 30 | 30 | 0 | 0 | 70 | 0 | 0 | 10 | 0 | 0 | 0 | FAI | 0.72 | SnIA | 1 | SnFA | 0.1 | PEAI | 0.08 | none | 0 | none | 0 | none | 0 | 24 | 2 | PTFE | 0.22 | none | 0 | thiourea | 22.8 | none | 0 | CB | 150 | 30 | none | 0 | 0 | none | 0 | 1000 | 5000 | 10 | 30 | 70 | 0 | 0 | 10 | 0 | 0 | DMSO | DMF | none | none | 200 | 800 | 0 | 0 | PEDOTPSS | none | 0 | PEG-400 | 4 | none | 0 | 4000 | 0 | 30 | 0 | Air | 140 | 0 | 15 | 0 | Ag | 100 | Thermal evaporation | none | none | 0 | none | 0 | 0 | 0 | 0 | 0 | 0 | none | none | none | none | 0 | none | 0 | 0 | 0 | 0 | none | 8.48 | 0.61 | 24.13 | 57.6 | NO | 70 | 270 | N2 | Dark | 20 | 24 | 0 sun |  |  |  | 1161 |  |  |  |  | 20 | [5 empty] | 0.39 | 9510000000000000 |  | 6820000000000000 | 0.47 |  | 0.00263 | 4.64e-05 |  | 1.39 | 5.02 | 3.63
pin | ITO | 3 | distilled water | acetone | isopropanol | none | none | none | 15 | Nflow | 24 | 60 | Oplasma | 6 | none | none | 0 | ICBA | spin | 20 | 0 | none | 0 | CB | 1000 | none | 0 | none | 0 | BCP | spin | 0.5 | 0 | IPA | 1000 | none | none | 0 | 0 | none | 0 | none | 0 | none | 0 | 1500 | 5000 | 0 | 30 | 30 | 0 | 0 | 70 | 0 | 0 | 5 | 0 | 0 | 0 | FAI | 0.9 | SnIA | 1 | SnFA | 0.1 | PEAI | 0.2 | none | 0 | none | 0 | none | 0 | 24 | 2 | PTFE | 0.22 | none | 0 | SbCl | 0.03725 | none | 0 | CB | 150 | 30 | none | 0 | 0 | none | 0 | 2000 | 5000 | 3 | 40 | 70 | 0 | 0 | 10 | 0 | 0 | DMSO | DMF | none | none | 200 | 800 | 0 | 0 | NiO | none | 0 | none | 0 | none | 0 | 4000 | 0 | 30 | 0 | Air | 150 | 0 | 20 | 0 | Ag | 100 | Thermal evaporation | none | none | 0 | none | 0 | 0 | 0 | 0 | 0 | 0 | none | none | none | none | 0 | none | 0 | 0 | 0 | 0 | none | 14.37 | 0.938 | 20.92 | 73.23 | NO | 95 | 900 | N2 | Dark | 40 | 24 | 0 sun |  |  | 3.6 |  |  |  |  | 0.84 | 38.37 | [5 empty] | 0.41 | 2870000000000000 | [7 empty] | 1.4 | 5.01 | 3.61
pin | ITO | 3 | deionized water | acetone | ethanol | none | none | none | 30 | Air gun | 24 | 60 | Uvzone | 25 | none | none | 0 | C | thermal evaporation | 0 | 40 | none | 0 | none | 0 | none | 0 | none | 0 | BCP | thermal evaporation | 0 | 10 | none | 0 | none | none | 0 | 0 | none | 0 | none | 0 | none | 0 | 0 | 0 | 0 | 0 | 0 | 0 | 0.1 | 0 | 0 | 0 | 0 | 0 | 0 | 0.0004 | FAI | 1 | SnIA | 1 | none | 0 | none | 0 | none | 0 | none | 0 | none | 0 | 24 | 2 | PTFE | 0.22 | none | 0 | none | 0 | none | 0 | CB | 100 | 12 | none | 0 | 0 | none | 0 | 5000 | 0 | 50 | 0 | 40 | 80 | 0 | 16 | 10 | 0 | DMSO | DMF | none | none | 200 | 800 | 0 | 0 | PEDOTPSS | none | 0 | none | 0 | none | 0 | 4000 | 0 | 30 | 0 | Air | 140 | 0 | 15 | 0 | Ag | 70 | Thermal evaporation | none | none | 0 | none | 0 | 0 | 0 | 0 | 0 | 0 | none | none | none | none | 0 | none | 0 | 0 | 0 | 0 | none | 2.1 | 0.23 | 15.5 | 59 | NO | 15 | 550 | N2 | illumination | 40 | 24 | 1 sun |  |  |  | 390000000 | 0.0664 |  |  | 0.0073 | [6 empty] | 0.46 | 95700000000000000 |  |  | 0.166 |  | 0.0192 | [6 empty] | 2.12
pin | ITO | 3 | distilled water | acetone | isopropanol | none | none | none | 15 | Nflow | 24 | 60 | Oplasma | 6 | none | none | 0 | ICBA | spin | 20 | 0 | none | 0 | CB | 1000 | none | 0 | none | 0 | BCP | spin | 0.5 | 0 | IPA | 1000 | none | none | 0 | 0 | none | 0 | none | 0 | none | 0 | 1500 | 5000 | 0 | 30 | 30 | 0 | 0 | 70 | 0 | 0 | 5 | 0 | 0 | 0 | FAI | 0.9 | SnIA | 1 | SnFA | 0.1 | PEAI | 0.2 | none | 0 | none | 0 | none | 0 | 24 | 2 | PTFE | 0.22 | none | 0 | SbCl | 0.03725 | none | 0 | CB | 150 | 30 | none | 0 | 0 | none | 0 | 2000 | 5000 | 3 | 40 | 70 | 0 | 0 | 10 | 0 | 0 | DMSO | DMF | none | none | 200 | 800 | 0 | 0 | NiO | none | 0 | none | 0 | none | 0 | 4000 | 0 | 30 | 0 | Air | 150 | 0 | 20 | 0 | Ag | 100 | Thermal evaporation | none | none | 0 | none | 0 | 0 | 0 | 0 | 0 | 0 | none | none | none | none | 0 | none | 0 | 0 | 0 | 0 | none | 13.5 | 0.92 | 20.8 | 72.5 | NO | 100 | 0 | N2 | Dark | 0 | 24 | 0 sun |  |  | 3.4 | [11 empty] | 0.53 | 3710000000000000 |  |  | 0.7 |  |  |  |  | 1.4 | 5.05 | 3.65
pin | ITO | 2 | ultrapure deionized water | ethanol-acetone mixed solution | none | none | none | none | 15 | Nflow | 24 | 60 | Uvzone | 10 | none | none | 0 | C | thermal evaporation | 0 | 60 | none | 0 | none | 0 | none | 0 | none | 0 | BCP | thermal evaporation | 0 | 8 | none | 0 | none | none | 0 | 0 | none | 0 | none | 0 | none | 0 | 0 | 0 | 0 | 0 | 0 | 0 | 1 | 0 | 0 | 0 | 0 | 0 | 0 | 5e-06 | FAI | 1 | SnIA | 1 | SnFA | 0.099 | none | 0 | none | 0 | none | 0 | none | 0 | 24 | 3 | PTFE | 0.22 | none | 0 | none | 0 | none | 0 | CB | 300 | 30 | TFA | 0.5 | 60 | none | 0 | 4000 | 0 | 50 | 0 | 70 | 0 | 0 | 30 | 0 | 0 | DMSO | DMF | none | none | 50 | 450 | 0 | 0 | PEDOTPSS | none | 0 | none | 0 | none | 0 | 5000 | 0 | 60 | 0 | Air | 170 | 0 | 20 | 0 | Ag | 120 | shadow mask(thermal evaporation) | none | none | 0 | none | 0 | 0 | 0 | 0 | 0 | 0 | none | none | none | none | 0 | none | 0 | 0 | 0 | 0 | none | 11.53 | 0.686 | 22.28 | 76.84 | NO | 86 | 1800 | N2 | Dark | 40 | 24 | 0 sun |  |  |  |  | 1.56e-05 | [9 empty] | 0.532 | 3730000000000000 | [7 empty] | 1.42
PIN | ITO | 4 | detergent | deionized water | acetone | isopropanol | none | none | 10 | Nflow | 24 | 60 | Uvzone | 30 | none | none | 0 | PCBM | spin | 20 | 0 | none | 0 | CB | 1000 | none | 0 | none | 0 | BCP | spin | 0.5 | 0 | IPA | 1000 | none | none | 0 | 0 | none | 0 | none | 0 | none | 0 | 2000 | 5000 | 0 | 30 | 30 | 0 | 0 | 70 | 0 | 0 | 10 | 0 | 0 | 0 | FAI | 0.72 | SnIA | 1 | SnFA | 0.1 | PEAI | 0.08 | none | 0 | none | 0 | none | 0 | 24 | 2 | PTFE | 0.22 | none | 0 | thiourea | 22.8 | none | 0 | CB | 150 | 30 | none | 0 | 0 | none | 0 | 1000 | 5000 | 10 | 30 | 70 | 0 | 0 | 10 | 0 | 0 | DMSO | DMF | none | none | 200 | 800 | 0 | 0 | PEDOTPSS | none | 0 | none | 0 | none | 0 | 4000 | 0 | 30 | 0 | Air | 140 | 0 | 15 | 0 | Ag | 100 | Thermal evaporation | none | none | 0 | none | 0 | 0 | 0 | 0 | 0 | 0 | none | none | none | none | 0 | none | 0 | 0 | 0 | 0 | none | 7.16 | 0.5 | 23.36 | 61.3 | NO | 30 | 1 | N2 | illumination | 20 | 24 | 1 sun |  |  |  | 973 |  |  |  |  | 23 | [5 empty] | 0.54 | 13200000000000000 |  | 15100000000000000 | 0.42 |  | 0.00139 | 3.1e-06 |  | 1.39 | 5.02 | 3.63
PIN | ITO | 4 | detergent | deionized water | acetone | isopropanol | none | none | 10 | Nflow | 24 | 60 | Uvzone | 30 | none | none | 0 | PCBM | spin | 20 | 0 | none | 0 | CB | 1000 | none | 0 | none | 0 | BCP | spin | 0.5 | 0 | IPA | 1000 | none | none | 0 | 0 | none | 0 | none | 0 | none | 0 | 2000 | 5000 | 0 | 30 | 30 | 0 | 0 | 70 | 0 | 0 | 10 | 0 | 0 | 0 | FAI | 0.72 | SnIA | 1 | SnFA | 0.1 | PEAI | 0.08 | none | 0 | none | 0 | none | 0 | 24 | 2 | PTFE | 0.22 | none | 0 | thiourea | 22.8 | none | 0 | CB | 150 | 30 | none | 0 | 0 | none | 0 | 1000 | 5000 | 10 | 30 | 70 | 0 | 0 | 10 | 0 | 0 | DMSO | DMF | none | none | 200 | 800 | 0 | 0 | PEDOTPSS | none | 0 | none | 0 | none | 0 | 4000 | 0 | 30 | 0 | Air | 140 | 0 | 15 | 0 | Ag | 100 | Thermal evaporation | none | none | 0 | none | 0 | 0 | 0 | 0 | 0 | 0 | none | none | none | none | 0 | none | 0 | 0 | 0 | 0 | none | 7.16 | 0.5 | 23.36 | 61.3 | NO | 19 | 215 | N2 | Dark | 20 | 24 | 0 sun |  |  |  | 973 |  |  |  |  | 23 | [5 empty] | 0.54 | 13200000000000000 |  | 15100000000000000 | 0.42 |  | 0.00139 | 3.1e-06 |  | 1.39 | 5.02 | 3.63
pin | ITO | 3 | detergent | deionized water | ethanol | none | none | none | 15 | Nflow | 24 | 60 | Uvzone | 15 | none | none | 0 | nonfullerenePB | spin | 15 | 0 | none | 0 | CB | 1000 | none | 0 | none | 0 | BCP | spin | 0.5 | 0 | IPA | 1000 | none | none | 0 | 0 | none | 0 | none | 0 | none | 0 | 1800 | 6000 | 0 | 30 | 30 | 0 | 0 | 70 | 70 | 0 | 10 | 10 | 0 | 0 | FAI | 0.913 | SnIA | 1 | SnFA | 0.075 | PEAI | 0.087 | none | 0 | none | 0 | none | 0 | 65 | 2 | PTFE | 0.22 | none | 0 | AET | 11.24 | none | 0 | CB | 320 | 22 | none | 0 | 0 | none | 0 | 1000 | 5000 | 10 | 30 | 60 | 80 | 0 | 5 | 10 | 0 | DMSO | DMF | none | none | 200 | 800 | 0 | 0 | PEDOTPSS | none | 0 | none | 0 | none | 0 | 5000 | 0 | 30 | 0 | Air | 140 | 0 | 20 | 0 | Ag | 120 | Thermal Evaporation | none | none | 0 | none | 0 | 0 | 0 | 0 | 0 | 0 | none | none | none | none | 0 | none | 0 | 0 | 0 | 0 | none | 16.06 | 0.99 | 19.79 | 81.98 | YES | 86 | 550 | Air | illumination | 40 | 24 | 1 sun | [7 empty] | 1.331 | 31.9 | [5 empty] | 0.6 | 5230000000000000 |  |  |  |  | 1.29 | [5 empty] | 103.2
pin | ITO | 3 | detergent | deionized water | ethanol | none | none | none | 15 | Nflow | 24 | 60 | Uvzone | 15 | none | none | 0 | nonfullerenePB | spin | 15 | 0 | none | 0 | CB | 1000 | none | 0 | none | 0 | BCP | spin | 0.5 | 0 | IPA | 1000 | none | none | 0 | 0 | none | 0 | none | 0 | none | 0 | 1800 | 6000 | 0 | 30 | 30 | 0 | 0 | 70 | 70 | 0 | 10 | 10 | 0 | 0 | FAI | 0.913 | SnIA | 1 | SnFA | 0.075 | PEAI | 0.087 | none | 0 | none | 0 | none | 0 | 65 | 2 | PTFE | 0.22 | none | 0 | AET | 11.24 | none | 0 | CB | 320 | 22 | none | 0 | 0 | none | 0 | 1000 | 5000 | 10 | 30 | 60 | 80 | 0 | 5 | 10 | 0 | DMSO | DMF | none | none | 200 | 800 | 0 | 0 | PEDOTPSS | none | 0 | none | 0 | none | 0 | 5000 | 0 | 30 | 0 | Air | 140 | 0 | 20 | 0 | Ag | 120 | Thermal Evaporation | none | none | 0 | none | 0 | 0 | 0 | 0 | 0 | 0 | none | none | none | none | 0 | none | 0 | 0 | 0 | 0 | none | 16.06 | 0.99 | 19.79 | 81.98 | YES | 99 | 1200 | Air | Dark | 40 | 24 | 0 sun | [7 empty] | 1.331 | 31.9 | [5 empty] | 0.6 | 5230000000000000 |  |  |  |  | 1.29 | [5 empty] | 103.2
pin | ITO | 3 | distilled water | acetone | isopropanol | none | none | none | 15 | Nflow | 24 | 60 | Oplasma | 6 | none | none | 0 | ICBA | spin | 20 | 0 | none | 0 | CB | 1000 | none | 0 | none | 0 | BCP | spin | 0.5 | 0 | IPA | 1000 | none | none | 0 | 0 | none | 0 | none | 0 | none | 0 | 1500 | 5000 | 0 | 30 | 30 | 0 | 0 | 70 | 0 | 0 | 5 | 0 | 0 | 0 | FAI | 0.9 | SnIA | 1 | SnFA | 0.1 | PEAI | 0.2 | none | 0 | none | 0 | none | 0 | 24 | 2 | PTFE | 0.22 | none | 0 | InCl | 0.05588 | none | 0 | CB | 150 | 30 | none | 0 | 0 | none | 0 | 2000 | 5000 | 3 | 40 | 70 | 0 | 0 | 10 | 0 | 0 | DMSO | DMF | none | none | 200 | 800 | 0 | 0 | NiO | none | 0 | none | 0 | none | 0 | 4000 | 0 | 30 | 0 | Air | 150 | 0 | 20 | 0 | Ag | 100 | Thermal evaporation | none | none | 0 | none | 0 | 0 | 0 | 0 | 0 | 0 | none | none | none | none | 0 | none | 0 | 0 | 0 | 0 | none | 12.5 | 0.87 | 20.8 | 69.4 | NO | 100 | 0 | N2 | Dark | 0 | 24 | 0 sun |  |  | 3.38 | [11 empty] | 0.65 | 4560000000000000 | [7 empty] | 1.4 | 5.03 | 3.63
pin | ITO | 3 | detergent | deionized water | ethanol | none | none | none | 15 | Nflow | 24 | 60 | Uvzone | 15 | none | none | 0 | nonfullerenePA | spin | 15 | 0 | none | 0 | CB | 1000 | none | 0 | none | 0 | BCP | spin | 0.5 | 0 | IPA | 1000 | none | none | 0 | 0 | none | 0 | none | 0 | none | 0 | 1800 | 6000 | 0 | 30 | 30 | 0 | 0 | 70 | 70 | 0 | 10 | 10 | 0 | 0 | FAI | 0.913 | SnIA | 1 | SnFA | 0.075 | PEAI | 0.087 | none | 0 | none | 0 | none | 0 | 65 | 2 | PTFE | 0.22 | none | 0 | AET | 11.24 | none | 0 | CB | 320 | 22 | none | 0 | 0 | none | 0 | 1000 | 5000 | 10 | 30 | 60 | 80 | 0 | 5 | 10 | 0 | DMSO | DMF | none | none | 200 | 800 | 0 | 0 | PEDOTPSS | none | 0 | none | 0 | none | 0 | 5000 | 0 | 30 | 0 | Air | 140 | 0 | 20 | 0 | Ag | 120 | Thermal Evaporation | none | none | 0 | none | 0 | 0 | 0 | 0 | 0 | 0 | none | none | none | none | 0 | none | 0 | 0 | 0 | 0 | none | 15.09 | 0.99 | 19.25 | 79.2 | NO | 100 | 0 | N2 | Dark | 0 | 24 | 0 sun | [7 empty] | 1.45 | 27.59 | [5 empty] | 0.71 | 1330000000000000 |  |  |  |  | 3.17 | [5 empty] | 101.8
pin | ITO | 3 | distilled water | acetone | isopropanol | none | none | none | 15 | Nflow | 24 | 60 | Oplasma | 6 | none | none | 0 | ICBA | spin | 20 | 0 | none | 0 | CB | 1000 | none | 0 | none | 0 | BCP | spin | 0.5 | 0 | IPA | 1000 | none | none | 0 | 0 | none | 0 | none | 0 | none | 0 | 1500 | 5000 | 0 | 30 | 30 | 0 | 0 | 70 | 0 | 0 | 5 | 0 | 0 | 0 | FAI | 0.9 | SnIA | 1 | SnFA | 0.1 | PEAI | 0.2 | none | 0 | none | 0 | none | 0 | 24 | 2 | PTFE | 0.22 | none | 0 | none | 0 | none | 0 | CB | 150 | 30 | none | 0 | 0 | none | 0 | 2000 | 5000 | 3 | 40 | 70 | 0 | 0 | 10 | 0 | 0 | DMSO | DMF | none | none | 200 | 800 | 0 | 0 | NiO | none | 0 | none | 0 | none | 0 | 4000 | 0 | 30 | 0 | Air | 150 | 0 | 20 | 0 | Ag | 100 | Thermal evaporation | none | none | 0 | none | 0 | 0 | 0 | 0 | 0 | 0 | none | none | none | none | 0 | none | 0 | 0 | 0 | 0 | none | 11.34 | 0.83 | 20.44 | 66.84 | NO | 82 | 1500 | N2 | Dark | 40 | 24 | 0 sun |  |  | 3.22 |  |  |  |  | 0.3353 | 44.56 | [5 empty] | 0.78 | 5470000000000000 |  |  | 0.63 |  |  |  |  | 1.4 | 5.06 | 3.66
pin | ITO | 4 | deionized water | acetone | isopropanol | ethyl alcohol | none | none | 30 | Nflow | 24 | 60 | Oplasma | 15 | none | none | 0 | PCBM | spin | 20 | 0 | none | 0 | CB | 1000 | none | 0 | none | 0 | BCP | spin | 0.5 | 0 | IPA | 1000 | none | none | 0 | 0 | none | 0 | none | 0 | none | 0 | 1000 | 6000 | 0 | 30 | 30 | 0 | 0 | 70 | 70 | 0 | 10 | 10 | 0 | 0 | FAI | 0.85 | SnIA | 1 | SnFA | 0.08 | EABr | 0.05 | PEABr | 0.15 | none | 0 | none | 0 | 24 | 2 | PTFE | 0.22 | none | 0 | none | 0 | none | 0 | toluene | 600 | 22 | none | 0 | 0 | none | 0 | 1000 | 5000 | 10 | 30 | 70 | 0 | 0 | 10 | 0 | 0 | DMSO | DMF | none | none | 200 | 800 | 0 | 0 | PEDOTPSS | none | 0 | none | 0 | none | 0 | 4000 | 0 | 30 | 0 | Air | 160 | 0 | 15 | 0 | Ag | 100 | Thermal Evaporation | ImAcCl | HTLperovskite | 8 | Spin | 4000 | 30 | 90 | 10 | 0 | 0 | methanol | none | none | none | 0 | none | 0 | 0 | 0 | 0 | none | 12.08 | 0.84 | 20.69 | 69.34 | NO | 95 | 2500 | N2 | Dark | 40 | 24 | 0 sun | [7 empty] | 16420 | [6 empty] | 0.8 | 34400000000000000
pin | ITO | 3 | detergent | deionized water | ethanol | none | none | none | 15 | Nflow | 24 | 60 | Uvzone | 15 | none | none | 0 | nonfullereneP | spin | 15 | 0 | none | 0 | CB | 1000 | none | 0 | none | 0 | BCP | spin | 0.5 | 0 | IPA | 1000 | none | none | 0 | 0 | none | 0 | none | 0 | none | 0 | 1800 | 6000 | 0 | 30 | 30 | 0 | 0 | 70 | 70 | 0 | 10 | 10 | 0 | 0 | FAI | 0.913 | SnIA | 1 | SnFA | 0.075 | PEAI | 0.087 | none | 0 | none | 0 | none | 0 | 65 | 2 | PTFE | 0.22 | none | 0 | AET | 11.24 | none | 0 | CB | 320 | 22 | none | 0 | 0 | none | 0 | 1000 | 5000 | 10 | 30 | 60 | 80 | 0 | 5 | 10 | 0 | DMSO | DMF | none | none | 200 | 800 | 0 | 0 | PEDOTPSS | none | 0 | none | 0 | none | 0 | 5000 | 0 | 30 | 0 | Air | 140 | 0 | 20 | 0 | Ag | 120 | Thermal Evaporation | none | none | 0 | none | 0 | 0 | 0 | 0 | 0 | 0 | none | none | none | none | 0 | none | 0 | 0 | 0 | 0 | none | 14.18 | 0.97 | 18.74 | 78.03 | NO | 100 | 0 | N2 | Dark | 0 | 24 | 0 sun | [7 empty] | 1.633 | 18.92 | [5 empty] | 0.81 | 34200000000000000 |  |  |  |  | 1.98 | [5 empty] | 101.8
pin | ITO | 2 | ultrapure deionized water | ethanol-acetone mixed solution | none | none | none | none | 15 | Nflow | 24 | 60 | Uvzone | 10 | none | none | 0 | C | thermal evaporation | 0 | 60 | none | 0 | none | 0 | none | 0 | none | 0 | BCP | thermal evaporation | 0 | 8 | none | 0 | none | none | 0 | 0 | none | 0 | none | 0 | none | 0 | 0 | 0 | 0 | 0 | 0 | 0 | 1 | 0 | 0 | 0 | 0 | 0 | 0 | 5e-06 | FAI | 1 | SnIA | 1 | SnFA | 0.099 | none | 0 | none | 0 | none | 0 | none | 0 | 24 | 3 | PTFE | 0.22 | none | 0 | none | 0 | none | 0 | CB | 300 | 30 | none | 0 | 0 | none | 0 | 4000 | 0 | 50 | 0 | 70 | 0 | 0 | 30 | 0 | 0 | DMSO | DMF | none | none | 50 | 450 | 0 | 0 | PEDOTPSS | none | 0 | none | 0 | none | 0 | 5000 | 0 | 60 | 0 | Air | 170 | 0 | 20 | 0 | Ag | 120 | shadow mask(thermal evaporation) | none | none | 0 | none | 0 | 0 | 0 | 0 | 0 | 0 | none | none | none | none | 0 | none | 0 | 0 | 0 | 0 | none | 8.15 | 0.578 | 21.25 | 66.35 | NO | 60 | 1200 | N2 | Dark | 40 | 24 | 0 sun |  |  |  |  | 0.00156 | [9 empty] | 1.012 | 7090000000000000 | [7 empty] | 1.43
pin | ITO | 4 | deionized water | acetone | isopropanol | ethyl alcohol | none | none | 30 | Nflow | 24 | 60 | Oplasma | 15 | none | none | 0 | PCBM | spin | 20 | 0 | none | 0 | CB | 1000 | none | 0 | none | 0 | BCP | spin | 0.5 | 0 | IPA | 1000 | none | none | 0 | 0 | none | 0 | none | 0 | none | 0 | 1000 | 6000 | 0 | 30 | 30 | 0 | 0 | 70 | 70 | 0 | 10 | 10 | 0 | 0 | FAI | 0.85 | SnIA | 1 | SnFA | 0.08 | EABr | 0.05 | PEABr | 0.15 | none | 0 | none | 0 | 24 | 2 | PTFE | 0.22 | none | 0 | none | 0 | none | 0 | toluene | 600 | 22 | none | 0 | 0 | none | 0 | 1000 | 5000 | 10 | 30 | 70 | 0 | 0 | 10 | 0 | 0 | DMSO | DMF | none | none | 200 | 800 | 0 | 0 | PEDOTPSS | none | 0 | none | 0 | none | 0 | 4000 | 0 | 30 | 0 | Air | 160 | 0 | 15 | 0 | Ag | 100 | Thermal Evaporation | none | none | 0 | none | 0 | 0 | 0 | 0 | 0 | 0 | none | none | none | none | 0 | none | 0 | 0 | 0 | 0 | none | 10.12 | 0.82 | 18.87 | 65.03 | NO | 100 | 0 | N2 | Dark | 0 | 24 | 0 sun | [7 empty] | 4436 | [6 empty] | 1.18 | 50700000000000000
pin | ITO | 3 | deionized water | detergent | ethanol | none | none | none | 15 | Nflow | 24 | 60 | Uvzone | 15 | none | none | 0 | C | thermal evaporation | 0 | 25 | none | 0 | none | 0 | none | 0 | none | 0 | BCP | thermal evaporation | 0 | 6 | none | 0 | none | none | 0 | 0 | none | 0 | none | 0 | none | 0 | 0 | 0 | 0 | 0 | 0 | 0 | 0.1 | 0 | 0 | 0 | 0 | 0 | 0 | 3.7e-06 | FAI | 0.98 | SnIA | 1 | SnFA | 0.1 | none | 0 | EDAIA | 0.01 | none | 0 | GeI | 0.05 | 24 | 2 | PTFE | 0.22 | none | 0 | FBZAI | 0.02 | none | 0 | CB | 600 | 11 | none | 0 | 0 | none | 0 | 5000 | 0 | 50 | 0 | 70 | 0 | 0 | 20 | 0 | 0 | DMSO | DMF | none | none | 200 | 800 | 0 | 0 | PEDOTPSS | none | 0 | none | 0 | none | 0 | 500 | 5000 | 10 | 40 | Air | 150 | 0 | 25 | 0 | Cu | 100 | Thermal Evaporation | none | none | 0 | none | 0 | 0 | 0 | 0 | 0 | 0 | none | none | none | none | 0 | none | 0 | 0 | 0 | 0 | none | 13.85 | 0.778 | 22.87 | 77.81 | NO | 95 | 3840 | N2 | Dark | 40 | 25 | 0 sun |  |  |  | 19.8 | 4.075e-08 | [6 empty] | 122 | [5 empty] | 6762000000000000 | 0.505 |  |  |  |  | 1.391 |  |  | 55.8 | 8.62
pin | ITO | 3 | deionized water | detergent | ethanol | none | none | none | 15 | Nflow | 24 | 60 | Uvzone | 15 | none | none | 0 | C | thermal evaporation | 0 | 25 | none | 0 | none | 0 | none | 0 | none | 0 | BCP | thermal evaporation | 0 | 6 | none | 0 | none | none | 0 | 0 | none | 0 | none | 0 | none | 0 | 0 | 0 | 0 | 0 | 0 | 0 | 0.1 | 0 | 0 | 0 | 0 | 0 | 0 | 3.7e-06 | FAI | 0.98 | SnIA | 1 | SnFA | 0.1 | none | 0 | EDAIA | 0.01 | none | 0 | GeI | 0.05 | 24 | 2 | PTFE | 0.22 | none | 0 | FBZAI | 0.02 | none | 0 | CB | 600 | 11 | none | 0 | 0 | none | 0 | 5000 | 0 | 50 | 0 | 70 | 0 | 0 | 20 | 0 | 0 | DMSO | DMF | none | none | 200 | 800 | 0 | 0 | PEDOTPSS | none | 0 | none | 0 | none | 0 | 500 | 5000 | 10 | 40 | Air | 150 | 0 | 25 | 0 | Cu | 100 | Thermal Evaporation | none | none | 0 | none | 0 | 0 | 0 | 0 | 0 | 0 | none | none | none | none | 0 | none | 0 | 0 | 0 | 0 | none | 13.85 | 0.778 | 22.87 | 77.81 | YES | 98 | 30 | Air | illumination | 40 | 25 | 1 sun |  |  |  | 19.8 | 4.075e-08 | [6 empty] | 122 | [5 empty] | 6762000000000000 | 0.505 |  |  |  |  | 1.391 |  |  | 55.8 | 8.62
pin | ITO | 3 | deionized water | detergent | ethanol | none | none | none | 15 | Nflow | 24 | 60 | Uvzone | 15 | none | none | 0 | C | thermal evaporation | 0 | 25 | none | 0 | none | 0 | none | 0 | none | 0 | BCP | thermal evaporation | 0 | 6 | none | 0 | none | none | 0 | 0 | none | 0 | none | 0 | none | 0 | 0 | 0 | 0 | 0 | 0 | 0 | 0.1 | 0 | 0 | 0 | 0 | 0 | 0 | 3.7e-06 | FAI | 0.98 | SnIA | 1 | SnFA | 0.1 | none | 0 | EDAIA | 0.01 | none | 0 | GeI | 0.05 | 24 | 2 | PTFE | 0.22 | none | 0 | none | 0 | none | 0 | CB | 600 | 11 | none | 0 | 0 | none | 0 | 5000 | 0 | 50 | 0 | 70 | 0 | 0 | 20 | 0 | 0 | DMSO | DMF | none | none | 200 | 800 | 0 | 0 | PEDOTPSS | none | 0 | none | 0 | none | 0 | 500 | 5000 | 10 | 40 | Air | 150 | 0 | 25 | 0 | Cu | 100 | Thermal Evaporation | none | none | 0 | none | 0 | 0 | 0 | 0 | 0 | 0 | none | none | none | none | 0 | none | 0 | 0 | 0 | 0 | none | 11.47 | 0.701 | 22.43 | 72.95 | NO | 86 | 160 | N2 | Dark | 40 | 25 | 0 sun |  |  |  | 9.2 | 1.829e-06 | [6 empty] | 138 | [5 empty] | 9837000000000000 | 0.402 |  |  |  |  | 1.389 |  |  | 40.2 | 4.49
pin | ITO | 3 | deionized water | detergent | ethanol | none | none | none | 15 | Nflow | 24 | 60 | Uvzone | 15 | none | none | 0 | C | thermal evaporation | 0 | 25 | none | 0 | none | 0 | none | 0 | none | 0 | BCP | thermal evaporation | 0 | 6 | none | 0 | none | none | 0 | 0 | none | 0 | none | 0 | none | 0 | 0 | 0 | 0 | 0 | 0 | 0 | 0.1 | 0 | 0 | 0 | 0 | 0 | 0 | 3.7e-06 | FAI | 0.98 | SnIA | 1 | SnFA | 0.1 | none | 0 | EDAIA | 0.01 | none | 0 | GeI | 0.05 | 24 | 2 | PTFE | 0.22 | none | 0 | none | 0 | none | 0 | CB | 600 | 11 | none | 0 | 0 | none | 0 | 5000 | 0 | 50 | 0 | 70 | 0 | 0 | 20 | 0 | 0 | DMSO | DMF | none | none | 200 | 800 | 0 | 0 | PEDOTPSS | none | 0 | none | 0 | none | 0 | 500 | 5000 | 10 | 40 | Air | 150 | 0 | 25 | 0 | Cu | 100 | Thermal Evaporation | none | none | 0 | none | 0 | 0 | 0 | 0 | 0 | 0 | none | none | none | none | 0 | none | 0 | 0 | 0 | 0 | none | 11.47 | 0.701 | 22.43 | 72.95 | YES | 93 | 12 | Air | illumination | 40 | 25 | 1 sun |  |  |  | 9.2 | 1.829e-06 | [6 empty] | 138 | [5 empty] | 9837000000000000 | 0.402 |  |  |  |  | 1.389 |  |  | 40.2 | 4.49
pin | ITO | 1 | Cleaned | none | none | none | none | none | 15 | Nflow | 24 | 60 | Uvzone | 20 | none | none | 0 | ICBA | spin | 6 | 0 | none | 0 | CB | 1000 | none | 0 | none | 0 | BCP | thermal evaporation | 0 | 6 | none | 0 | none | none | 0 | 0 | none | 0 | none | 0 | none | 0 | 1000 | 3000 | 0 | 50 | 5 | 0 | 0.1 | 100 | 0 | 0 | 10 | 0 | 0 | 5e-06 | FAI | 1 | SnIA | 1 | SnFA | 0.1 | none | 0 | EDAIA | 0.1 | HAAc | 0.6 | none | 0 | 24 | 1.5 | PTFE | 0.22 | none | 0 | none | 0 | none | 0 | CB | 150 | 30 | none | 0 | 0 | none | 0 | 8000 | 0 | 60 | 0 | 80 | 0 | 0 | 10 | 0 | 0 | none | DMF | none | none | 0 | 1000 | 0 | 0 | PEDOTPSS | none | 0 | none | 0 | none | 0 | 5000 | 0 | 50 | 0 | Air | 150 | 0 | 20 | 0 | Ag | 100 | Thermal evaporation | none | none | 0 | none | 0 | 0 | 0 | 0 | 0 | 0 | none | none | none | none | 0 | none | 0 | 0 | 0 | 0 | none | 9.34 | 0.7 | 18.83 | 70.9 | NO | 90 | 700 | N2 | Dark | 40 | 24 | 0 sun | 376 |  | 2.09 | [14 empty] | 9850000000000000 | [5 empty] | 1.55 | 5.25 | 3.7
pin | ITO | 3 | detergent | deionized water | isopropanol | none | none | none | 15 | Nflow | 24 | 60 | Uvzone | 20 | none | none | 0 | ICBA | spin | 20 | 0 | none | 0 | CB | 1000 | none | 0 | none | 0 | BCP | thermal evaporation | 0 | 8 | none | 0 | none | none | 0 | 0 | none | 0 | none | 0 | none | 0 | 1000 | 0 | 0 | 30 | 0 | 0 | 0.1 | 70 | 0 | 0 | 10 | 0 | 0 | 5e-06 | FAI | 0.8 | SnIA | 1 | SnFA | 0.15 | TEASCN | 0.2 | none | 0 | none | 0 | none | 0 | 24 | 2 | PTFE | 0.22 | none | 0 | NHSCN | 3.81 | none | 0 | toluene | 600 | 20 | none | 0 | 0 | none | 0 | 1000 | 5000 | 10 | 30 | 100 | 0 | 0 | 10 | 0 | 0 | DMSO | DMF | none | none | 200 | 800 | 0 | 0 | PEDOTPSS | none | 0 | none | 0 | none | 0 | 5000 | 0 | 40 | 0 | Air | 140 | 0 | 20 | 0 | Ag | 100 | Vapour diposition | none | none | 0 | none | 0 | 0 | 0 | 0 | 0 | 0 | none | none | none | none | 0 | none | 0 | 0 | 0 | 0 | none | 9.63 | 0.75 | 18.23 | 70.27 | NO | 65 | 550 | N2 | Dark | 40 | 24 | 0 sun |  |  | 1.949 | [14 empty] | 2.55e+17
pin | ITO | 3 | acetone | isopropanol | ethanol | none | none | none | 20 | Nflow | 24 | 60 | Uvzone | 20 | none | none | 0 | CBB | spin | 20 | 0 | none | 0 | CB | 1000 | none | 0 | none | 0 | BCP | spin | 0.5 | 0 | IPA | 1000 | none | none | 0 | 0 | none | 0 | none | 0 | none | 0 | 1500 | 5000 | 0 | 30 | 30 | 0 | 0 | 70 | 70 | 0 | 10 | 10 | 0 | 0 | FAI | 0.85 | SnIA | 1 | SnFA | 0.1 | PEI | 0.15 | none | 0 | none | 0 | none | 0 | 70 | 1 | PTFE | 0.22 | none | 0 | none | 0 | none | 0 | toluene | 600 | 20 | none | 0 | 0 | none | 0 | 1000 | 5000 | 10 | 30 | 35 | 70 | 0 | 4 | 10 | 0 | DMSO | DMF | none | none | 200 | 800 | 0 | 0 | PEDOTPSS | none | 0 | none | 0 | none | 0 | 4000 | 0 | 40 | 0 | Air | 150 | 0 | 15 | 0 | Ag | 90 | shadow mask(thermal evaporation) | none | none | 0 | none | 0 | 0 | 0 | 0 | 0 | 0 | none | none | none | none | 0 | none | 0 | 0 | 0 | 0 | none | 12.75 | 0.77 | 23.54 | 70.27 | NO | 89 | 3000 | N2 | Dark | 40 | 24 | 0 sun | [20 empty] | 2.46e-05 |  | 5e-06 | 1.71 | 5.43 | 3.72
pin | ITO | 3 | acetone | isopropanol | ethanol | none | none | none | 20 | Nflow | 24 | 60 | Uvzone | 20 | none | none | 0 | CBB | spin | 20 | 0 | none | 0 | toluene | 1000 | none | 0 | none | 0 | BCP | spin | 0.5 | 0 | IPA | 1000 | none | none | 0 | 0 | none | 0 | none | 0 | none | 0 | 1500 | 5000 | 0 | 30 | 30 | 0 | 0 | 70 | 70 | 0 | 10 | 10 | 0 | 0 | FAI | 0.85 | SnIA | 1 | SnFA | 0.1 | PEI | 0.15 | none | 0 | none | 0 | none | 0 | 70 | 1 | PTFE | 0.22 | none | 0 | none | 0 | none | 0 | toluene | 600 | 20 | none | 0 | 0 | none | 0 | 1000 | 5000 | 10 | 30 | 35 | 70 | 0 | 4 | 10 | 0 | DMSO | DMF | none | none | 200 | 800 | 0 | 0 | PEDOTPSS | none | 0 | none | 0 | none | 0 | 4000 | 0 | 40 | 0 | Air | 150 | 0 | 15 | 0 | Ag | 90 | shadow mask(thermal evaporation) | none | none | 0 | none | 0 | 0 | 0 | 0 | 0 | 0 | none | none | none | none | 0 | none | 0 | 0 | 0 | 0 | none | 11.65 | 0.74 | 22.59 | 69.3 | NO | 82 | 3000 | N2 | Dark | 40 | 24 | 0 sun | [20 empty] | 5.68e-05 |  | 6e-06 | 1.71 | 5.44 | 3.73
pin | ITO | 3 | acetone | isopropanol | ethanol | none | none | none | 20 | Nflow | 24 | 60 | Uvzone | 20 | none | none | 0 | CBB | spin | 20 | 0 | none | 0 | anisole | 1000 | none | 0 | none | 0 | BCP | spin | 0.5 | 0 | IPA | 1000 | none | none | 0 | 0 | none | 0 | none | 0 | none | 0 | 1500 | 5000 | 0 | 30 | 30 | 0 | 0 | 70 | 70 | 0 | 10 | 10 | 0 | 0 | FAI | 0.85 | SnIA | 1 | SnFA | 0.1 | PEI | 0.15 | none | 0 | none | 0 | none | 0 | 70 | 1 | PTFE | 0.22 | none | 0 | none | 0 | none | 0 | toluene | 600 | 20 | none | 0 | 0 | none | 0 | 1000 | 5000 | 10 | 30 | 35 | 70 | 0 | 4 | 10 | 0 | DMSO | DMF | none | none | 200 | 800 | 0 | 0 | PEDOTPSS | none | 0 | none | 0 | none | 0 | 4000 | 0 | 40 | 0 | Air | 150 | 0 | 15 | 0 | Ag | 90 | shadow mask(thermal evaporation) | none | none | 0 | none | 0 | 0 | 0 | 0 | 0 | 0 | none | none | none | none | 0 | none | 0 | 0 | 0 | 0 | none | 14.51 | 0.81 | 25.08 | 71.84 | NO | 97 | 3000 | N2 | Dark | 40 | 24 | 0 sun | [20 empty] | 0.0001031 |  | 1.2e-05 | 1.71 | 5.41 | 3.7
PIN | ITO | 5 | detergent | deionized water | water | isopropanol | acetone | none | 15 | Nflow | 24 | 60 | Uvzone | 15 | none | none | 0 | PCBM | spin | 20 | 0 | none | 0 | CB | 1000 | none | 0 | none | 0 | BCP | spin | 0.5 | 0 | ethonol | 1000 | none | none | 0 | 0 | none | 0 | none | 0 | none | 0 | 2000 | 6000 | 0 | 30 | 30 | 0 | 0 | 70 | 70 | 0 | 5 | 5 | 0 | 0 | FAI | 0.4 | SnIA | 1 | SnFA | 0.2 | PEAI | 0.15 | EAI | 0.15 | FABr | 0.3 | none | 0 | 24 | 12 | PTFE | 0.2 | none | 0 | LAsparagine | 2.64 | M pyrazine | 4.01 | CB | 600 | 20 | none | 0 | 0 | none | 0 | 5000 | 1000 | 35 | 5 | 80 | 0 | 0 | 10 | 0 | 0 | DMSO | DMF | none | none | 200 | 800 | 0 | 0 | PEDOTPSS | none | 0 | none | 0 | none | 0 | 5000 | 0 | 30 | 0 | Air | 150 | 0 | 20 | 0 | Cu | 100 | Thermal evaporation | KSCN | HTLperovskite | 10 | Spin | 3000 | 30 | 70 | 10 | 0 | 0 | DMF | none | none | none | 0 | none | 0 | 0 | 0 | 0 | none | 11.62 | 0.73 | 22.74 | 69.79 | YES | 93 | 5000 | N2 | Dark | 40 | 25 | 0 sun | [5 empty] | 18.73 | [16 empty] | 0.0029 | 1.53 | 5.14 | 3.61
PIN | ITO | 5 | detergent | deionized water | water | isopropanol | acetone | none | 15 | Nflow | 24 | 60 | Uvzone | 15 | none | none | 0 | PCBM | spin | 20 | 0 | none | 0 | CB | 1000 | none | 0 | none | 0 | PDINN | spin | 1 | 0 | ethonol | 1000 | none | none | 0 | 0 | none | 0 | none | 0 | none | 0 | 2000 | 6000 | 0 | 30 | 30 | 0 | 0 | 70 | 70 | 0 | 5 | 5 | 0 | 0 | FAI | 0.4 | SnIA | 1 | SnFA | 0.2 | PEAI | 0.15 | EAI | 0.15 | FABr | 0.3 | none | 0 | 24 | 12 | PTFE | 0.2 | none | 0 | LAsparagine | 2.64 | M pyrazine | 4.01 | CB | 600 | 20 | none | 0 | 0 | none | 0 | 5000 | 1000 | 35 | 5 | 80 | 0 | 0 | 10 | 0 | 0 | DMSO | DMF | none | none | 200 | 800 | 0 | 0 | PEDOTPSS | none | 0 | none | 0 | none | 0 | 5000 | 0 | 30 | 0 | Air | 150 | 0 | 20 | 0 | Cu | 100 | Thermal evaporation | KSCN | HTLperovskite | 10 | Spin | 3000 | 30 | 70 | 10 | 0 | 0 | DMF | none | none | none | 0 | none | 0 | 0 | 0 | 0 | none | 13.05 | 0.77 | 23.01 | 73.27 | NO | 60 | 16.66 | Air | Dark | 40 | 25 | 0 sun | [5 empty] | 65.61 | [16 empty] | 0.0074 | 1.53 | 5.14 | 3.61
PIN | ITO | 5 | detergent | deionized water | water | isopropanol | acetone | none | 15 | Nflow | 24 | 60 | Uvzone | 15 | none | none | 0 | PCBM | spin | 20 | 0 | none | 0 | CB | 1000 | none | 0 | none | 0 | PDINN | spin | 1 | 0 | ethonol | 1000 | none | none | 0 | 0 | none | 0 | none | 0 | none | 0 | 2000 | 6000 | 0 | 30 | 30 | 0 | 0 | 70 | 70 | 0 | 5 | 5 | 0 | 0 | FAI | 0.4 | SnIA | 1 | SnFA | 0.2 | PEAI | 0.15 | EAI | 0.15 | FABr | 0.3 | none | 0 | 24 | 12 | PTFE | 0.2 | none | 0 | LAsparagine | 2.64 | M pyrazine | 4.01 | CB | 600 | 20 | none | 0 | 0 | none | 0 | 5000 | 1000 | 35 | 5 | 80 | 0 | 0 | 10 | 0 | 0 | DMSO | DMF | none | none | 200 | 800 | 0 | 0 | PEDOTPSS | none | 0 | none | 0 | none | 0 | 5000 | 0 | 30 | 0 | Air | 150 | 0 | 20 | 0 | Cu | 100 | Thermal evaporation | KSCN | HTLperovskite | 10 | Spin | 3000 | 30 | 70 | 10 | 0 | 0 | DMF | none | none | none | 0 | none | 0 | 0 | 0 | 0 | none | 13.05 | 0.77 | 23.01 | 73.27 | NO | 96 | 5000 | N2 | Dark | 40 | 25 | 0 sun | [5 empty] | 65.61 | [16 empty] | 0.0074 | 1.53 | 5.14 | 3.61
PIN | ITO | 5 | detergent | deionized water | water | isopropanol | acetone | none | 15 | Nflow | 24 | 60 | Uvzone | 15 | none | none | 0 | PCBM | spin | 20 | 0 | none | 0 | CB | 1000 | none | 0 | none | 0 | PDINN | spin | 1 | 0 | ethonol | 1000 | none | none | 0 | 0 | none | 0 | none | 0 | none | 0 | 2000 | 6000 | 0 | 30 | 30 | 0 | 0 | 70 | 70 | 0 | 5 | 5 | 0 | 0 | FAI | 0.4 | SnIA | 1 | SnFA | 0.2 | PEAI | 0.15 | EAI | 0.15 | FABr | 0.3 | none | 0 | 24 | 12 | PTFE | 0.2 | none | 0 | LAsparagine | 2.64 | M pyrazine | 4.01 | CB | 600 | 20 | none | 0 | 0 | none | 0 | 5000 | 1000 | 35 | 5 | 80 | 0 | 0 | 10 | 0 | 0 | DMSO | DMF | none | none | 200 | 800 | 0 | 0 | PEDOTPSS | none | 0 | none | 0 | none | 0 | 5000 | 0 | 30 | 0 | Air | 150 | 0 | 20 | 0 | Cu | 100 | Thermal evaporation | KSCN | HTLperovskite | 10 | Spin | 3000 | 30 | 70 | 10 | 0 | 0 | DMF | none | none | none | 0 | none | 0 | 0 | 0 | 0 | none | 13.05 | 0.77 | 23.01 | 73.27 | YES | 80 | 1000 | N2 | illumination | 40 | 25 | 1 sun | [5 empty] | 65.61 | [16 empty] | 0.0074 | 1.53 | 5.14 | 3.61
PIN | ITO | 5 | detergent | deionized water | water | isopropanol | acetone | none | 15 | Nflow | 24 | 60 | Uvzone | 15 | none | none | 0 | PCBM | spin | 20 | 0 | none | 0 | CB | 1000 | none | 0 | none | 0 | PDINN | spin | 1 | 0 | ethonol | 1000 | none | none | 0 | 0 | none | 0 | none | 0 | none | 0 | 2000 | 6000 | 0 | 30 | 30 | 0 | 0 | 70 | 70 | 0 | 5 | 5 | 0 | 0 | FAI | 0.4 | SnIA | 1 | SnFA | 0.2 | PEAI | 0.15 | EAI | 0.15 | FABr | 0.3 | none | 0 | 24 | 12 | PTFE | 0.2 | none | 0 | LAsparagine | 2.64 | M pyrazine | 4.01 | CB | 600 | 20 | none | 0 | 0 | none | 0 | 5000 | 1000 | 35 | 5 | 80 | 0 | 0 | 10 | 0 | 0 | DMSO | DMF | none | none | 200 | 800 | 0 | 0 | PEDOTPSS | none | 0 | none | 0 | none | 0 | 5000 | 0 | 30 | 0 | Air | 150 | 0 | 20 | 0 | Cu | 100 | Thermal evaporation | KSCN | HTLperovskite | 10 | Spin | 3000 | 30 | 70 | 10 | 0 | 0 | DMF | none | none | none | 0 | none | 0 | 0 | 0 | 0 | none | 13.05 | 0.77 | 23.01 | 73.27 | YES | 99 | 200 | N2 | illumination | 40 | 25 | 1 sun | [5 empty] | 65.61 | [16 empty] | 0.0074 | 1.53 | 5.14 | 3.61
pin | ITO | 3 | acetone | ethyl alcohol | deionized water | none | none | none | 15 | Nflow | 24 | 60 | Uvzone | 15 | none | none | 0 | C | thermal evaporation | 0 | 40 | none | 0 | none | 0 | none | 0 | none | 0 | BCP | vaccum evaporation | 0 | 6 | none | 0 | none | none | 0 | 0 | none | 0 | none | 0 | none | 0 | 0 | 0 | 0 | 0 | 0 | 0 | 0.1 | 0 | 0 | 0 | 0 | 0 | 0 | 0.0004 | FAI | 1 | SnIA | 1 | SnFA | 0.1 | PABr | 0.014 | NHBr | 0.04 | none | 0 | none | 0 | 50 | 12 | PTFE | 0.22 | none | 0 | none | 0 | none | 0 | toluene | 80 | 30 | none | 0 | 0 | none | 0 | 5000 | 0 | 20 | 0 | 100 | 0 | 0 | 10 | 0 | 0 | DMSO | DMF | none | none | 72 | 928 | 0 | 0 | PEDOTPSS | none | 0 | none | 0 | none | 0 | 4000 | 0 | 40 | 0 | Air | 150 | 0 | 15 | 0 | Ag | 90 | vacuum evaporation | none | none | 0 | none | 0 | 0 | 0 | 0 | 0 | 0 | none | none | none | none | 0 | none | 0 | 0 | 0 | 0 | none | 8.59 | 0.6 | 24.74 | 57.97 | YES | 75 | 480 | N2 | illumination | 40 | 24 | 1 sun | 317 |  |  | 3310000 | [18 empty] | 2.09 | 1.41 | 5.23 | 3.82
pin | ITO | 3 | acetone | ethyl alcohol | deionized water | none | none | none | 15 | Nflow | 24 | 60 | Uvzone | 15 | none | none | 0 | C | thermal evaporation | 0 | 40 | none | 0 | none | 0 | none | 0 | none | 0 | BCP | vaccum evaporation | 0 | 6 | none | 0 | none | none | 0 | 0 | none | 0 | none | 0 | none | 0 | 0 | 0 | 0 | 0 | 0 | 0 | 0.1 | 0 | 0 | 0 | 0 | 0 | 0 | 0.0004 | FAI | 1 | SnIA | 1 | SnFA | 0.1 | PABr | 0.014 | NHBr | 0.04 | none | 0 | none | 0 | 50 | 12 | PTFE | 0.22 | none | 0 | none | 0 | none | 0 | toluene | 80 | 30 | none | 0 | 0 | none | 0 | 5000 | 0 | 20 | 0 | 100 | 0 | 0 | 10 | 0 | 0 | DMSO | DMF | none | none | 72 | 928 | 0 | 0 | PEDOTPSS | none | 0 | CsAc | 10 | none | 0 | 4000 | 0 | 40 | 0 | Air | 150 | 0 | 15 | 0 | Ag | 90 | vacuum evaporation | none | none | 0 | none | 0 | 0 | 0 | 0 | 0 | 0 | none | none | none | none | 0 | none | 0 | 0 | 0 | 0 | none | 10.99 | 0.64 | 29.7 | 64.99 | YES | 77 | 480 | N2 | illumination | 40 | 24 | 1 sun | 401 |  |  | 7150000 | [18 empty] | 7.17 | 1.37 | 5.22 | 3.85
pin | ITO | 3 | isopropanol | acetone | distilled water | none | none | none | 30 | Nflow | 24 | 60 | Oplasma | 30 | none | none | 0 | PCBM | spin | 20 | 0 | none | 0 | CB | 1000 | none | 0 | none | 0 | BCP | spin | 0.5 | 0 | IPA | 1000 | none | none | 0 | 0 | none | 0 | none | 0 | none | 0 | 1500 | 4000 | 0 | 30 | 60 | 0 | 0 | 70 | 0 | 0 | 10 | 0 | 0 | 0 | FAI | 0.7225 | SnIA | 1 | SnFA | 0.085 | PEABr | 0.1225 | none | 0 | none | 0 | none | 0 | 24 | 2 | PTFE | 0.45 | none | 0 | PhCl | 2.81 | none | 0 | CB | 800 | 50 | none | 0 | 0 | none | 0 | 5000 | 0 | 80 | 0 | 80 | 0 | 0 | 10 | 0 | 0 | DMSO | none | none | none | 1000 | 0 | 0 | 0 | PEDOTPSS | none | 0 | none | 0 | none | 0 | 5000 | 0 | 50 | 0 | Air | 70 | 0 | 10 | 0 | Ag | 100 | Thermal Evaporation | AMPYA | HTLperovskite | 114.12 | Spin | 5000 | 10 | 70 | 10 | 0 | 0 | HFP | none | none | none | 0 | none | 0 | 0 | 0 | 0 | none | 6.4 | 0.526 | 17.7 | 68.7 | NO | 117 | 2800 | N2 | Dark | 40 | 24 | 0 sun | [18 empty] | 0.434 |  |  |  | 11
pin | ITO | 3 | isopropanol | acetone | distilled water | none | none | none | 30 | Nflow | 24 | 60 | Oplasma | 30 | none | none | 0 | PCBM | spin | 20 | 0 | none | 0 | CB | 1000 | none | 0 | none | 0 | BCP | spin | 0.5 | 0 | IPA | 1000 | none | none | 0 | 0 | none | 0 | none | 0 | none | 0 | 1500 | 4000 | 0 | 30 | 60 | 0 | 0 | 70 | 0 | 0 | 10 | 0 | 0 | 0 | FAI | 0.7225 | SnIA | 1 | SnFA | 0.085 | PEABr | 0.1225 | none | 0 | none | 0 | none | 0 | 24 | 2 | PTFE | 0.45 | none | 0 | PhCl | 2.81 | none | 0 | CB | 800 | 50 | none | 0 | 0 | none | 0 | 5000 | 0 | 80 | 0 | 80 | 0 | 0 | 10 | 0 | 0 | DMSO | none | none | none | 1000 | 0 | 0 | 0 | PEDOTPSS | none | 0 | none | 0 | none | 0 | 5000 | 0 | 50 | 0 | Air | 70 | 0 | 10 | 0 | Ag | 100 | Thermal Evaporation | AMPY | HTLperovskite | 114.12 | Spin | 5000 | 10 | 70 | 10 | 0 | 0 | HFP | none | none | none | 0 | none | 0 | 0 | 0 | 0 | none | 6.1 | 0.515 | 17.8 | 66.5 | NO | 113 | 2800 | N2 | Dark | 40 | 24 | 0 sun | [18 empty] | 0.429 |  |  |  | 11
pin | ITO | 3 | isopropanol | acetone | distilled water | none | none | none | 30 | Nflow | 24 | 60 | Oplasma | 30 | none | none | 0 | PCBM | spin | 20 | 0 | none | 0 | CB | 1000 | none | 0 | none | 0 | BCP | spin | 0.5 | 0 | IPA | 1000 | none | none | 0 | 0 | none | 0 | none | 0 | none | 0 | 1500 | 4000 | 0 | 30 | 60 | 0 | 0 | 70 | 0 | 0 | 10 | 0 | 0 | 0 | FAI | 0.7225 | SnIA | 1 | SnFA | 0.085 | PEABr | 0.1225 | none | 0 | none | 0 | none | 0 | 24 | 2 | PTFE | 0.45 | none | 0 | PhCl | 2.81 | none | 0 | CB | 800 | 50 | none | 0 | 0 | none | 0 | 5000 | 0 | 80 | 0 | 80 | 0 | 0 | 10 | 0 | 0 | DMSO | none | none | none | 1000 | 0 | 0 | 0 | PEDOTPSS | none | 0 | none | 0 | none | 0 | 5000 | 0 | 50 | 0 | Air | 70 | 0 | 10 | 0 | Ag | 100 | Thermal Evaporation | none | none | 0 | none | 0 | 0 | 0 | 0 | 0 | 0 | none | none | none | none | 0 | none | 0 | 0 | 0 | 0 | none | 5.2 | 0.487 | 16.1 | 66.3 | NO | 98 | 2800 | N2 | Dark | 40 | 24 | 0 sun | [18 empty] | 0.39 |  |  |  | 12
pin | ITO | 3 | isopropanol | acetone | isopropanol | none | none | none | 15 | Nflow | 24 | 60 | Uvzone | 20 | none | none | 0 | ICBA | spin | 20 | 0 | none | 0 | CB | 1000 | none | 0 | none | 0 | BCP | thermal evaporation | 0 | 6 | none | 0 | none | none | 0 | 0 | none | 0 | none | 0 | none | 0 | 1000 | 0 | 0 | 30 | 0 | 0 | 0.1 | 80 | 0 | 0 | 10 | 0 | 0 | 5e-06 | FAI | 0.9 | SnIA | 1 | SnFA | 0.08 | CsI | 0.1 | none | 0 | none | 0 | none | 0 | 24 | 2 | PTFE | 0.22 | Sn powder | 10 | NHSCN | 3.045 | none | 0 | toluene | 500 | 10 | none | 0 | 0 | none | 0 | 5000 | 0 | 30 | 0 | 80 | 0 | 0 | 10 | 0 | 0 | DMSO | DMF | none | none | 200 | 800 | 0 | 0 | PEDOTPSS | none | 0 | none | 0 | none | 0 | 6000 | 0 | 40 | 0 | Air | 140 | 0 | 20 | 0 | Ag | 80 | Thermal Evaporation | none | none | 0 | none | 0 | 0 | 0 | 0 | 0 | 0 | none | none | none | none | 0 | none | 0 | 0 | 0 | 0 | none | 14.72 | 0.897 | 22.85 | 71.81 | NO | 100 | 0 | N2 | Dark | 0 | 24 | 0 sun |  |  |  | 5.29 | [23 empty] | 14.14
pin | ITO | 3 | isopropanol | acetone | isopropanol | none | none | none | 15 | Nflow | 24 | 60 | Uvzone | 20 | none | none | 0 | ICBA | spin | 20 | 0 | none | 0 | CB | 1000 | none | 0 | none | 0 | BCP | thermal evaporation | 0 | 6 | none | 0 | none | none | 0 | 0 | none | 0 | none | 0 | none | 0 | 1000 | 0 | 0 | 30 | 0 | 0 | 0.1 | 80 | 0 | 0 | 10 | 0 | 0 | 5e-06 | FAI | 0.99 | SnIA | 1 | SnFA | 0.08 | CsI | 0.01 | none | 0 | none | 0 | none | 0 | 24 | 2 | PTFE | 0.22 | Sn powder | 10 | NHSCN | 3.045 | none | 0 | toluene | 500 | 10 | none | 0 | 0 | none | 0 | 5000 | 0 | 30 | 0 | 80 | 0 | 0 | 10 | 0 | 0 | DMSO | DMF | none | none | 200 | 800 | 0 | 0 | PEDOTPSS | none | 0 | none | 0 | none | 0 | 6000 | 0 | 40 | 0 | Air | 140 | 0 | 20 | 0 | Ag | 80 | Thermal Evaporation | none | none | 0 | none | 0 | 0 | 0 | 0 | 0 | 0 | none | none | none | none | 0 | none | 0 | 0 | 0 | 0 | none | 15.12 | 0.956 | 21.61 | 73.17 | NO | 100 | 0 | N2 | Dark | 0 | 24 | 0 sun |  |  |  | 7.01 | [23 empty] | 12.42
Pin | ITO | 3 | distilled water | acetone | isopropanol | none | none | none | 15 | Nflow | 24 | 60 | Uvzone | 15 | none | none | 0 | CETPA | spin | 18 | 0 | none | 0 | CB | 1000 | none | 0 | none | 0 | BCP | spin | 0.6 | 0 | IPA | 1000 | none | none | 0 | 0 | none | 0 | none | 0 | none | 0 | 3000 | 5000 | 0 | 40 | 40 | 0 | 0 | 75 | 75 | 0 | 15 | 15 | 0 | 0 | FAI | 0.75 | SnIA | 1 | SnFA | 0.1 | PEAI | 0.15 | MABr | 0.25 | none | 0 | none | 0 | 24 | 2 | PTFE | 0.22 | Sn powder | 5 | AEPCl | 2 | none | 0 | CB | 150 | 52 | none | 0 | 0 | none | 0 | 8000 | 0 | 50 | 0 | 80 | 0 | 0 | 10 | 0 | 0 | DMSO | DMF | none | none | 200 | 800 | 0 | 0 | PEDOTPSS | none | 0 | none | 0 | none | 0 | 4000 | 0 | 30 | 0 | Air | 140 | 0 | 25 | 0 | Ag | 100 | Thermal evaporation | none | none | 0 | none | 0 | 0 | 0 | 0 | 0 | 0 | none | none | none | none | 0 | none | 0 | 0 | 0 | 0 | none |  |  |  |  | NO | 100 | 0 | N2 | Dark | 0 | 24 | 0 sun |  |  | 0.59 | 8.91 | [6 empty] | 1.5 | 64.72
pin | ITO | 3 | isopropanol | acetone | isopropanol | none | none | none | 15 | Nflow | 24 | 60 | Uvzone | 20 | none | none | 0 | ICBA | spin | 20 | 0 | none | 0 | CB | 1000 | none | 0 | none | 0 | BCP | thermal evaporation | 0 | 6 | none | 0 | none | none | 0 | 0 | none | 0 | none | 0 | none | 0 | 1000 | 0 | 0 | 30 | 0 | 0 | 0.1 | 80 | 0 | 0 | 10 | 0 | 0 | 5e-06 | FAI | 0.97 | SnIA | 1 | SnFA | 0.08 | CsI | 0.03 | none | 0 | none | 0 | none | 0 | 24 | 2 | PTFE | 0.22 | Sn powder | 10 | NHSCN | 3.045 | none | 0 | toluene | 500 | 10 | none | 0 | 0 | none | 0 | 5000 | 0 | 30 | 0 | 80 | 0 | 0 | 10 | 0 | 0 | DMSO | DMF | none | none | 200 | 800 | 0 | 0 | PEDOTPSS | none | 0 | none | 0 | none | 0 | 6000 | 0 | 40 | 0 | Air | 140 | 0 | 20 | 0 | Ag | 80 | Thermal Evaporation | none | none | 0 | none | 0 | 0 | 0 | 0 | 0 | 0 | none | none | none | none | 0 | none | 0 | 0 | 0 | 0 | none | 16.01 | 0.979 | 21.6 | 75.67 | NO | 100 | 0 | N2 | Dark | 0 | 24 | 0 sun |  |  |  | 10.39 | [23 empty] | 16.92
pin | ITO | 3 | distilled water | acetone | isopropanol | none | none | none | 15 | Nflow | 24 | 60 | Uvzone | 15 | none | none | 0 | ICBA | spin | 20 | 0 | none | 0 | CB | 1000 | none | 0 | none | 0 | BCP | spin | 1 | 0 | IPA | 1000 | none | none | 0 | 0 | none | 0 | none | 0 | none | 0 | 1000 | 4000 | 5000 | 30 | 5 | 20 | 0 | 100 | 70 | 0 | 10 | 5 | 0 | 0 | FAI | 0.92 | SnIA | 1 | SnFA | 0.1 | RbCl | 0.08 | EDAI | 0.01 | PEABr | 0.05 | none | 0 | 24 | 2 | PTFE | 0.22 | none | 0 | none | 0 | none | 0 | CB | 150 | 60 | none | 0 | 0 | none | 0 | 5000 | 0 | 80 | 0 | 60 | 100 | 0 | 2 | 10 | 0 | DMSO | none | none | none | 1000 | 0 | 0 | 0 | PEDOTPSS | none | 0 | none | 0 | none | 0 | 4000 | 0 | 30 | 0 | Air | 140 | 0 | 20 | 0 | Ag | 150 | Thermal Evaporation | none | none | 0 | none | 0 | 0 | 0 | 0 | 0 | 0 | none | none | none | none | 0 | none | 0 | 0 | 0 | 0 | none | 9.82 | 0.747 | 19.77 | 66.5 | YES | 20 | 40 | N2 | illumination | 40 | 24 | 1 sun |  |  |  | 3520000 | [7 empty] | 63 | [6 empty] | 0.657 | 8760000000000000 |  |  |  | 1.434 | 5.15 | 3.72 |  | 7.22
pin | ITO | 3 | distilled water | acetone | isopropanol | none | none | none | 15 | Nflow | 24 | 60 | Uvzone | 15 | none | none | 0 | ICBA | spin | 20 | 0 | none | 0 | CB | 1000 | none | 0 | none | 0 | BCP | spin | 1 | 0 | IPA | 1000 | none | none | 0 | 0 | none | 0 | none | 0 | none | 0 | 1000 | 4000 | 5000 | 30 | 5 | 20 | 0 | 100 | 70 | 0 | 10 | 5 | 0 | 0 | FAI | 0.92 | SnIA | 1 | SnFA | 0.1 | RbCl | 0.08 | EDAI | 0.01 | PEABr | 0.05 | none | 0 | 24 | 2 | PTFE | 0.22 | none | 0 | FHZ | 15.3 | none | 0 | CB | 150 | 60 | none | 0 | 0 | none | 0 | 5000 | 0 | 80 | 0 | 60 | 100 | 0 | 2 | 10 | 0 | DMSO | none | none | none | 1000 | 0 | 0 | 0 | PEDOTPSS | none | 0 | none | 0 | none | 0 | 4000 | 0 | 30 | 0 | Air | 140 | 0 | 20 | 0 | Ag | 150 | Thermal Evaporation | none | none | 0 | none | 0 | 0 | 0 | 0 | 0 | 0 | none | none | none | none | 0 | none | 0 | 0 | 0 | 0 | none | 12.75 | 0.869 | 19.64 | 74.7 | YES | 62 | 120 | N2 | illumination | 40 | 24 | 1 sun |  |  |  | 4860000 | [7 empty] | 51 | [6 empty] | 0.824 | 21600000000000000 |  |  |  | 1.421 | 5.28 | 3.86 |  | 11.9
pin | ITO | 3 | acetone | isopropanol | ethanol | none | none | none | 20 | Nflow | 24 | 60 | Uvzone | 20 | none | none | 0 | CBBB | spin | 20 | 0 | none | 0 | CB | 1000 | none | 0 | none | 0 | BCP | spin | 0.5 | 0 | IPA | 1000 | none | none | 0 | 0 | none | 0 | none | 0 | none | 0 | 1500 | 5000 | 0 | 30 | 30 | 0 | 0 | 70 | 70 | 0 | 10 | 10 | 0 | 0 | FAI | 0.85 | SnIA | 1 | SnFA | 0.1 | PEI | 0.15 | none | 0 | none | 0 | none | 0 | 70 | 1 | PTFE | 0.22 | none | 0 | none | 0 | none | 0 | toluene | 600 | 20 | none | 0 | 0 | none | 0 | 1000 | 5000 | 10 | 30 | 35 | 70 | 0 | 4 | 10 | 0 | DMSO | DMF | none | none | 200 | 800 | 0 | 0 | PEDOTPSS | none | 0 | none | 0 | none | 0 | 4000 | 0 | 40 | 0 | Air | 150 | 0 | 15 | 0 | Ag | 90 | shadow mask(thermal evaporation) | none | none | 0 | none | 0 | 0 | 0 | 0 | 0 | 0 | none | none | none | none | 0 | none | 0 | 0 | 0 | 0 | none | 12.66 | 0.76 | 23.49 | 71.1 | NO | 87 | 3000 | N2 | Dark | 40 | 24 | 0 sun | [20 empty] | 2.14e-05 |  |  | 1.63 | 5.4 | 3.77
pin | ITO | 3 | acetone | isopropanol | ethanol | none | none | none | 20 | Nflow | 24 | 60 | Uvzone | 20 | none | none | 0 | CBBB | spin | 20 | 0 | none | 0 | toluene | 1000 | none | 0 | none | 0 | BCP | spin | 0.5 | 0 | IPA | 1000 | none | none | 0 | 0 | none | 0 | none | 0 | none | 0 | 1500 | 5000 | 0 | 30 | 30 | 0 | 0 | 70 | 70 | 0 | 10 | 10 | 0 | 0 | FAI | 0.85 | SnIA | 1 | SnFA | 0.1 | PEI | 0.15 | none | 0 | none | 0 | none | 0 | 70 | 1 | PTFE | 0.22 | none | 0 | none | 0 | none | 0 | toluene | 600 | 20 | none | 0 | 0 | none | 0 | 1000 | 5000 | 10 | 30 | 35 | 70 | 0 | 4 | 10 | 0 | DMSO | DMF | none | none | 200 | 800 | 0 | 0 | PEDOTPSS | none | 0 | none | 0 | none | 0 | 4000 | 0 | 40 | 0 | Air | 150 | 0 | 15 | 0 | Ag | 90 | shadow mask(thermal evaporation) | none | none | 0 | none | 0 | 0 | 0 | 0 | 0 | 0 | none | none | none | none | 0 | none | 0 | 0 | 0 | 0 | none | 10.89 | 0.72 | 22.33 | 67.65 | NO | 82 | 3000 | N2 | Dark | 40 | 24 | 0 sun | [20 empty] | 5.42e-05 |  |  | 1.63 | 5.42 | 3.79
pin | ITO | 3 | acetone | isopropanol | ethanol | none | none | none | 20 | Nflow | 24 | 60 | Uvzone | 20 | none | none | 0 | CBBB | spin | 20 | 0 | none | 0 | anisole | 1000 | none | 0 | none | 0 | BCP | spin | 0.5 | 0 | IPA | 1000 | none | none | 0 | 0 | none | 0 | none | 0 | none | 0 | 1500 | 5000 | 0 | 30 | 30 | 0 | 0 | 70 | 70 | 0 | 10 | 10 | 0 | 0 | FAI | 0.85 | SnIA | 1 | SnFA | 0.1 | PEI | 0.15 | none | 0 | none | 0 | none | 0 | 70 | 1 | PTFE | 0.22 | none | 0 | none | 0 | none | 0 | toluene | 600 | 20 | none | 0 | 0 | none | 0 | 1000 | 5000 | 10 | 30 | 35 | 70 | 0 | 4 | 10 | 0 | DMSO | DMF | none | none | 200 | 800 | 0 | 0 | PEDOTPSS | none | 0 | none | 0 | none | 0 | 4000 | 0 | 40 | 0 | Air | 150 | 0 | 15 | 0 | Ag | 90 | shadow mask(thermal evaporation) | none | none | 0 | none | 0 | 0 | 0 | 0 | 0 | 0 | none | none | none | none | 0 | none | 0 | 0 | 0 | 0 | none | 14.28 | 0.8 | 24.92 | 71.5 | NO | 95 | 3000 | N2 | Dark | 40 | 24 | 0 sun | [20 empty] | 9.37e-05 |  |  | 1.63 | 5.37 | 3.74
pin | ITO | 3 | detergent | deionized water | ethanol | none | none | none | 15 | Nflow | 24 | 60 | Uvzone | 15 | none | none | 0 | ICBA | spin | 20 | 0 | none | 0 | CB | 1000 | none | 0 | none | 0 | BCP | spin | 0.5 | 0 | IPA | 1000 | none | none | 0 | 0 | none | 0 | none | 0 | none | 0 | 2000 | 6000 | 0 | 30 | 30 | 0 | 0 | 70 | 70 | 0 | 10 | 10 | 0 | 0 | FAI | 0.913 | SnIA | 1 | SnFA | 0.075 | PEAI | 0.087 | none | 0 | none | 0 | none | 0 | 65 | 2 | PTFE | 0.22 | none | 0 | AET | 11.24 | none | 0 | CB | 320 | 22 | none | 0 | 0 | none | 0 | 1000 | 5000 | 10 | 30 | 60 | 80 | 0 | 5 | 10 | 0 | DMSO | DMF | none | none | 200 | 800 | 0 | 0 | PEDOTPSS | none | 0 | none | 0 | none | 0 | 5000 | 0 | 30 | 0 | Air | 140 | 0 | 20 | 0 | Ag | 120 | Thermal Evaporation | none | none | 0 | none | 0 | 0 | 0 | 0 | 0 | 0 | none | none | none | none | 0 | none | 0 | 0 | 0 | 0 | none | 11.74 | 0.81 | 18.57 | 78.04 | YES | 49 | 550 | Air | illumination | 40 | 24 | 1 sun | [7 empty] | 1.26 | 36.69 | [11 empty] | 0.0069 | [5 empty] | 59.9
pin | ITO | 3 | detergent | deionized water | ethanol | none | none | none | 15 | Nflow | 24 | 60 | Uvzone | 15 | none | none | 0 | ICBA | spin | 20 | 0 | none | 0 | CB | 1000 | none | 0 | none | 0 | BCP | spin | 0.5 | 0 | IPA | 1000 | none | none | 0 | 0 | none | 0 | none | 0 | none | 0 | 2000 | 6000 | 0 | 30 | 30 | 0 | 0 | 70 | 70 | 0 | 10 | 10 | 0 | 0 | FAI | 0.913 | SnIA | 1 | SnFA | 0.075 | PEAI | 0.087 | none | 0 | none | 0 | none | 0 | 65 | 2 | PTFE | 0.22 | none | 0 | AET | 11.24 | none | 0 | CB | 320 | 22 | none | 0 | 0 | none | 0 | 1000 | 5000 | 10 | 30 | 60 | 80 | 0 | 5 | 10 | 0 | DMSO | DMF | none | none | 200 | 800 | 0 | 0 | PEDOTPSS | none | 0 | none | 0 | none | 0 | 5000 | 0 | 30 | 0 | Air | 140 | 0 | 20 | 0 | Ag | 120 | Thermal Evaporation | none | none | 0 | none | 0 | 0 | 0 | 0 | 0 | 0 | none | none | none | none | 0 | none | 0 | 0 | 0 | 0 | none | 11.74 | 0.81 | 18.57 | 78.04 | YES | 65 | 900 | Air | Dark | 40 | 24 | 0 sun | [7 empty] | 1.26 | 36.69 | [11 empty] | 0.0069 | [5 empty] | 59.9
pin | ITO | 5 | detergent | deionized water | acetone | isopropanol | ethanol | none | 20 | Nflow | 24 | 60 | Uvzone | 10 | none | none | 0 | PCBM | spin | 20 | 0 | none | 0 | CB | 1000 | none | 0 | none | 0 | PEI | spin | 0.2 | 0 | IPA | 1000 | none | none | 0 | 0 | none | 0 | none | 0 | none | 0 | 2000 | 5000 | 0 | 30 | 30 | 0 | 0 | 70 | 70 | 0 | 5 | 5 | 0 | 0 | FAI | 0.9 | SnIA | 1 | SnFA | 0.1 | PEAI | 0.1 | none | 0 | none | 0 | none | 0 | 24 | 2 | PTFE | 0.22 | none | 0 | GASCN | 25.56 | none | 0 | CB | 150 | 9 | none | 0 | 0 | none | 0 | 5000 | 0 | 30 | 0 | 65 | 0 | 0 | 10 | 0 | 0 | DMSO | DMF | none | none | 200 | 800 | 0 | 0 | PEDOTPSS | none | 0 | none | 0 | none | 0 | 4000 | 0 | 30 | 0 | Air | 140 | 0 | 15 | 0 | Ag | 100 | Thermal Evaporation | none | none | 0 | none | 0 | 0 | 0 | 0 | 0 | 0 | none | none | none | none | 0 | none | 0 | 0 | 0 | 0 | none | 6.7 | 0.62 | 18 | 60 | NO | 100 | 500 | N2 | Dark | 40 | 24 | 0 sun | 188 | [22 empty] | 1.396 | 5.22 | 3.824 | 21.5
pin | ITO | 5 | detergent | deionized water | acetone | isopropanol | ethanol | none | 20 | Nflow | 24 | 60 | Uvzone | 10 | none | none | 0 | PCBM | spin | 20 | 0 | none | 0 | CB | 1000 | none | 0 | none | 0 | PEI | spin | 0.2 | 0 | IPA | 1000 | none | none | 0 | 0 | none | 0 | none | 0 | none | 0 | 2000 | 5000 | 0 | 30 | 30 | 0 | 0 | 70 | 70 | 0 | 5 | 5 | 0 | 0 | FAI | 0.9 | SnIA | 1 | SnFA | 0.1 | PEAI | 0.1 | none | 0 | none | 0 | none | 0 | 24 | 2 | PTFE | 0.22 | none | 0 | GASCN | 25.56 | none | 0 | CB | 150 | 9 | none | 0 | 0 | none | 0 | 5000 | 0 | 30 | 0 | 65 | 0 | 0 | 10 | 0 | 0 | DMSO | DMF | none | none | 200 | 800 | 0 | 0 | PEDOTPSS | none | 0 | KSCN | 5 | none | 0 | 4000 | 0 | 30 | 0 | Air | 140 | 0 | 15 | 0 | Ag | 100 | Thermal Evaporation | none | none | 0 | none | 0 | 0 | 0 | 0 | 0 | 0 | none | none | none | none | 0 | none | 0 | 0 | 0 | 0 | none | 8.39 | 0.66 | 18.42 | 69 | NO | 90 | 500 | N2 | Dark | 40 | 24 | 0 sun | 244 | [22 empty] | 1.395 | 5.11 | 3.715 | 29.6
pin | ITO | 3 | acetone | ethanol | deionized water | none | none | none | 15 | Drying box | 24 | 60 | Uvzone | 13 | none | none | 0 | C | thermal evaporation | 0 | 40 | none | 0 | none | 0 | none | 0 | none | 0 | BCP | thermal evaporation | 0 | 9 | none | 0 | none | none | 0 | 0 | none | 0 | none | 0 | none | 0 | 0 | 0 | 0 | 0 | 0 | 0 | 0.1 | 0 | 0 | 0 | 0 | 0 | 0 | 7.5e-08 | FAI | 1 | SnIA | 1 | SnFA | 0.1 | none | 0 | none | 0 | none | 0 | none | 0 | 24 | 2 | PTFE | 0.22 | none | 0 | THAM | 6.06 | none | 0 | CB | 120 | 13 | none | 0 | 0 | none | 0 | 4500 | 0 | 50 | 0 | 50 | 90 | 0 | 2 | 10 | 0 | DMSO | DMF | none | none | 200 | 800 | 0 | 0 | PEDOTPSS | none | 0 | none | 0 | none | 0 | 3500 | 0 | 35 | 0 | Air | 120 | 0 | 40 | 0 | Ag | 90 | Thermal Evaporation | none | none | 0 | none | 0 | 0 | 0 | 0 | 0 | 0 | none | none | none | none | 0 | none | 0 | 0 | 0 | 0 | none | 5.98 | 0.483 | 19.84 | 62.41 | NO | 100 | 0 | N2 | Dark | 0 | 24 | 0 sun | 639
pin | ITO | 3 | acetone | ethanol | deionized water | none | none | none | 15 | Drying box | 24 | 60 | Uvzone | 13 | none | none | 0 | C | thermal evaporation | 0 | 40 | none | 0 | none | 0 | none | 0 | none | 0 | BCP | thermal evaporation | 0 | 9 | none | 0 | none | none | 0 | 0 | none | 0 | none | 0 | none | 0 | 0 | 0 | 0 | 0 | 0 | 0 | 0.1 | 0 | 0 | 0 | 0 | 0 | 0 | 7.5e-08 | FAI | 1 | SnIA | 1 | SnFA | 0.1 | none | 0 | none | 0 | none | 0 | none | 0 | 24 | 2 | PTFE | 0.22 | none | 0 | none | 0 | none | 0 | CB | 120 | 13 | none | 0 | 0 | none | 0 | 4500 | 0 | 50 | 0 | 50 | 90 | 0 | 2 | 10 | 0 | DMSO | DMF | none | none | 200 | 800 | 0 | 0 | PEDOTPSS | none | 0 | none | 0 | none | 0 | 3500 | 0 | 35 | 0 | Air | 120 | 0 | 40 | 0 | Ag | 90 | Thermal Evaporation | none | none | 0 | none | 0 | 0 | 0 | 0 | 0 | 0 | none | none | none | none | 0 | none | 0 | 0 | 0 | 0 | none | 7.17 | 0.514 | 21.12 | 66.21 | NO | 52 | 550 | N2 | Dark | 40 | 24 | 0 sun | 872 | [6 empty] | 91.6 | [15 empty] | 1.39 | 4.8 | 3.41 |  | 5.3
pin | ITO | 3 | acetone | ethanol | deionized water | none | none | none | 15 | Drying box | 24 | 60 | Uvzone | 13 | none | none | 0 | C | thermal evaporation | 0 | 40 | none | 0 | none | 0 | none | 0 | none | 0 | BCP | thermal evaporation | 0 | 9 | none | 0 | none | none | 0 | 0 | none | 0 | none | 0 | none | 0 | 0 | 0 | 0 | 0 | 0 | 0 | 0.1 | 0 | 0 | 0 | 0 | 0 | 0 | 7.5e-08 | FAI | 1 | SnIA | 1 | SnFA | 0.1 | none | 0 | none | 0 | none | 0 | none | 0 | 24 | 2 | PTFE | 0.22 | none | 0 | THAM | 3.63 | none | 0 | CB | 120 | 13 | none | 0 | 0 | none | 0 | 4500 | 0 | 50 | 0 | 50 | 90 | 0 | 2 | 10 | 0 | DMSO | DMF | none | none | 200 | 800 | 0 | 0 | PEDOTPSS | none | 0 | none | 0 | none | 0 | 3500 | 0 | 35 | 0 | Air | 120 | 0 | 40 | 0 | Ag | 90 | Thermal Evaporation | none | none | 0 | none | 0 | 0 | 0 | 0 | 0 | 0 | none | none | none | none | 0 | none | 0 | 0 | 0 | 0 | none | 9.18 | 0.55 | 23.12 | 72.2 | NO | 85 | 550 | N2 | Dark | 40 | 24 | 0 sun | 882 | [6 empty] | 190.03 | [15 empty] | 1.41 | 4.92 | 3.51 |  | 17.5
pin | ITO | 5 | sodium hydroxide solution | abstergent aqueous solution | deionized water | acetone | ethanol | none | 20 | Nflow | 24 | 60 | Oplasma | 10 | none | none | 0 | C | thermal evaporation | 0 | 50 | none | 0 | none | 0 | none | 0 | none | 0 | BCP | thermal evaporation | 0 | 8 | none | 0 | none | none | 0 | 0 | none | 0 | none | 0 | none | 0 | 0 | 0 | 0 | 0 | 0 | 0 | 0.1 | 0 | 0 | 0 | 0 | 0 | 0 | 5e-06 | FAI | 0.8 | SnIA | 1 | SnFA | 0.05 | none | 0 | MABr | 0.2 | none | 0 | none | 0 | 24 | 2 | PTFE | 0.25 | none | 0 | IDIC | 816.9 | none | 0 | CB | 150 | 60 | none | 0 | 0 | none | 0 | 5000 | 0 | 90 | 0 | 120 | 0 | 0 | 10 | 0 | 0 | DMSO | none | none | none | 1000 | 0 | 0 | 0 | PEDOTPSS | none | 0 | none | 0 | none | 0 | 5000 | 0 | 60 | 0 | Air | 150 | 0 | 20 | 0 | Ag | 100 | Thermal Evaporation | none | none | 0 | none | 0 | 0 | 0 | 0 | 0 | 0 | none | none | none | none | 0 | none | 0 | 0 | 0 | 0 | none | 11.5 | 0.74 | 22.1 | 70 | NO | 91 | 2880 | N2 | illumination | 40 | 24 | 1 sun | [18 empty] | 0.48 |  |  |  |  | 1.8 |  |  |  | 8.79
pin | ITO | 5 | sodium hydroxide solution | abstergent aqueous solution | deionized water | acetone | ethanol | none | 20 | Nflow | 24 | 60 | Oplasma | 10 | none | none | 0 | C | thermal evaporation | 0 | 50 | none | 0 | none | 0 | none | 0 | none | 0 | BCP | thermal evaporation | 0 | 8 | none | 0 | none | none | 0 | 0 | none | 0 | none | 0 | none | 0 | 0 | 0 | 0 | 0 | 0 | 0 | 0.1 | 0 | 0 | 0 | 0 | 0 | 0 | 5e-06 | FAI | 0.8 | SnIA | 1 | SnFA | 0.05 | none | 0 | MABr | 0.2 | none | 0 | none | 0 | 24 | 2 | PTFE | 0.25 | none | 0 | none | 0 | none | 0 | CB | 150 | 60 | none | 0 | 0 | none | 0 | 5000 | 0 | 90 | 0 | 120 | 0 | 0 | 10 | 0 | 0 | DMSO | none | none | none | 1000 | 0 | 0 | 0 | PEDOTPSS | none | 0 | none | 0 | none | 0 | 5000 | 0 | 60 | 0 | Air | 150 | 0 | 20 | 0 | Ag | 100 | Thermal Evaporation | none | none | 0 | none | 0 | 0 | 0 | 0 | 0 | 0 | none | none | none | none | 0 | none | 0 | 0 | 0 | 0 | none | 8.98 | 0.67 | 21.2 | 63 | NO | 72 | 2880 | N2 | illumination | 40 | 24 | 1 sun | [18 empty] | 0.41 |  |  |  |  | 1.43 |  |  |  | 3.8
pin | ITO | 5 | sodium hydroxide solution | abstergent aqueous solution | deionized water | acetone | ethanol | none | 20 | Nflow | 24 | 60 | Oplasma | 10 | none | none | 0 | C | thermal evaporation | 0 | 50 | none | 0 | none | 0 | none | 0 | none | 0 | BCP | thermal evaporation | 0 | 8 | none | 0 | none | none | 0 | 0 | none | 0 | none | 0 | none | 0 | 0 | 0 | 0 | 0 | 0 | 0 | 0.1 | 0 | 0 | 0 | 0 | 0 | 0 | 5e-06 | FAI | 0.9 | SnIA | 1 | SnFA | 0.05 | none | 0 | MABr | 0.1 | none | 0 | none | 0 | 24 | 2 | PTFE | 0.25 | none | 0 | none | 0 | none | 0 | CB | 150 | 60 | none | 0 | 0 | none | 0 | 5000 | 0 | 90 | 0 | 120 | 0 | 0 | 10 | 0 | 0 | DMSO | none | none | none | 1000 | 0 | 0 | 0 | PEDOTPSS | none | 0 | none | 0 | none | 0 | 5000 | 0 | 60 | 0 | Air | 150 | 0 | 20 | 0 | Ag | 100 | Thermal Evaporation | none | none | 0 | none | 0 | 0 | 0 | 0 | 0 | 0 | none | none | none | none | 0 | none | 0 | 0 | 0 | 0 | none | 7.53 | 0.56 | 19.9 | 68 | NO | 100 | 0 | N2 | Dark | 0 | 24 | 0 sun
pin | ITO | 5 | sodium hydroxide solution | abstergent aqueous solution | deionized water | acetone | ethanol | none | 20 | Nflow | 24 | 60 | Oplasma | 10 | none | none | 0 | C | thermal evaporation | 0 | 50 | none | 0 | none | 0 | none | 0 | none | 0 | BCP | thermal evaporation | 0 | 8 | none | 0 | none | none | 0 | 0 | none | 0 | none | 0 | none | 0 | 0 | 0 | 0 | 0 | 0 | 0 | 0.1 | 0 | 0 | 0 | 0 | 0 | 0 | 5e-06 | FAI | 0.95 | SnIA | 1 | SnFA | 0.05 | none | 0 | MABr | 0.05 | none | 0 | none | 0 | 24 | 2 | PTFE | 0.25 | none | 0 | none | 0 | none | 0 | CB | 150 | 60 | none | 0 | 0 | none | 0 | 5000 | 0 | 90 | 0 | 120 | 0 | 0 | 10 | 0 | 0 | DMSO | none | none | none | 1000 | 0 | 0 | 0 | PEDOTPSS | none | 0 | none | 0 | none | 0 | 5000 | 0 | 60 | 0 | Air | 150 | 0 | 20 | 0 | Ag | 100 | Thermal Evaporation | none | none | 0 | none | 0 | 0 | 0 | 0 | 0 | 0 | none | none | none | none | 0 | none | 0 | 0 | 0 | 0 | none | 7.3 | 0.55 | 20.4 | 65 | NO | 100 | 0 | N2 | Dark | 0 | 24 | 0 sun
pin | ITO | 5 | sodium hydroxide solution | abstergent aqueous solution | deionized water | acetone | ethanol | none | 20 | Nflow | 24 | 60 | Oplasma | 10 | none | none | 0 | C | thermal evaporation | 0 | 50 | none | 0 | none | 0 | none | 0 | none | 0 | BCP | thermal evaporation | 0 | 8 | none | 0 | none | none | 0 | 0 | none | 0 | none | 0 | none | 0 | 0 | 0 | 0 | 0 | 0 | 0 | 0.1 | 0 | 0 | 0 | 0 | 0 | 0 | 5e-06 | FAI | 1 | SnIA | 1 | SnFA | 0.05 | none | 0 | none | 0 | none | 0 | none | 0 | 24 | 2 | PTFE | 0.25 | none | 0 | none | 0 | none | 0 | CB | 150 | 60 | none | 0 | 0 | none | 0 | 5000 | 0 | 90 | 0 | 120 | 0 | 0 | 10 | 0 | 0 | DMSO | none | none | none | 1000 | 0 | 0 | 0 | PEDOTPSS | none | 0 | none | 0 | none | 0 | 5000 | 0 | 60 | 0 | Air | 150 | 0 | 20 | 0 | Ag | 100 | Thermal Evaporation | none | none | 0 | none | 0 | 0 | 0 | 0 | 0 | 0 | none | none | none | none | 0 | none | 0 | 0 | 0 | 0 | none | 6.56 | 0.52 | 20.7 | 61 | NO | 100 | 0 | N2 | Dark | 0 | 24 | 0 sun
pin | ITO | 5 | sodium hydroxide solution | abstergent aqueous solution | deionized water | acetone | ethanol | none | 20 | Nflow | 24 | 60 | Oplasma | 10 | none | none | 0 | C | thermal evaporation | 0 | 50 | none | 0 | none | 0 | none | 0 | none | 0 | BCP | thermal evaporation | 0 | 8 | none | 0 | none | none | 0 | 0 | none | 0 | none | 0 | none | 0 | 0 | 0 | 0 | 0 | 0 | 0 | 0.1 | 0 | 0 | 0 | 0 | 0 | 0 | 5e-06 | FAI | 0.6 | SnIA | 1 | SnFA | 0.05 | none | 0 | MABr | 0.4 | none | 0 | none | 0 | 24 | 2 | PTFE | 0.25 | none | 0 | none | 0 | none | 0 | CB | 150 | 60 | none | 0 | 0 | none | 0 | 5000 | 0 | 90 | 0 | 120 | 0 | 0 | 10 | 0 | 0 | DMSO | none | none | none | 1000 | 0 | 0 | 0 | PEDOTPSS | none | 0 | none | 0 | none | 0 | 5000 | 0 | 60 | 0 | Air | 150 | 0 | 20 | 0 | Ag | 100 | Thermal Evaporation | none | none | 0 | none | 0 | 0 | 0 | 0 | 0 | 0 | none | none | none | none | 0 | none | 0 | 0 | 0 | 0 | none | 6.11 | 0.58 | 18.6 | 57 | NO | 100 | 0 | N2 | Dark | 0 | 24 | 0 sun
pin | ITO | 5 | sodium hydroxide solution | abstergent aqueous solution | deionized water | acetone | ethanol | none | 20 | Nflow | 24 | 60 | Oplasma | 10 | none | none | 0 | C | thermal evaporation | 0 | 50 | none | 0 | none | 0 | none | 0 | none | 0 | BCP | thermal evaporation | 0 | 8 | none | 0 | none | none | 0 | 0 | none | 0 | none | 0 | none | 0 | 0 | 0 | 0 | 0 | 0 | 0 | 0.1 | 0 | 0 | 0 | 0 | 0 | 0 | 5e-06 | FAI | 0.4 | SnIA | 1 | SnFA | 0.05 | none | 0 | MABr | 0.6 | none | 0 | none | 0 | 24 | 2 | PTFE | 0.25 | none | 0 | none | 0 | none | 0 | CB | 150 | 60 | none | 0 | 0 | none | 0 | 5000 | 0 | 90 | 0 | 120 | 0 | 0 | 10 | 0 | 0 | DMSO | none | none | none | 1000 | 0 | 0 | 0 | PEDOTPSS | none | 0 | none | 0 | none | 0 | 5000 | 0 | 60 | 0 | Air | 150 | 0 | 20 | 0 | Ag | 100 | Thermal Evaporation | none | none | 0 | none | 0 | 0 | 0 | 0 | 0 | 0 | none | none | none | none | 0 | none | 0 | 0 | 0 | 0 | none | 3.68 | 0.45 | 17.6 | 46 | NO | 100 | 0 | N2 | Dark | 0 | 24 | 0 sun
pin | ITO | 5 | sodium hydroxide solution | abstergent aqueous solution | deionized water | acetone | ethanol | none | 20 | Nflow | 24 | 60 | Oplasma | 10 | none | none | 0 | C | thermal evaporation | 0 | 50 | none | 0 | none | 0 | none | 0 | none | 0 | BCP | thermal evaporation | 0 | 8 | none | 0 | none | none | 0 | 0 | none | 0 | none | 0 | none | 0 | 0 | 0 | 0 | 0 | 0 | 0 | 0.1 | 0 | 0 | 0 | 0 | 0 | 0 | 5e-06 | none | 0 | SnIA | 1 | SnFA | 0.05 | none | 0 | MABr | 1 | none | 0 | none | 0 | 24 | 2 | PTFE | 0.25 | none | 0 | none | 0 | none | 0 | CB | 150 | 60 | none | 0 | 0 | none | 0 | 5000 | 0 | 90 | 0 | 120 | 0 | 0 | 10 | 0 | 0 | DMSO | none | none | none | 1000 | 0 | 0 | 0 | PEDOTPSS | none | 0 | none | 0 | none | 0 | 5000 | 0 | 60 | 0 | Air | 150 | 0 | 20 | 0 | Ag | 100 | Thermal Evaporation | none | none | 0 | none | 0 | 0 | 0 | 0 | 0 | 0 | none | none | none | none | 0 | none | 0 | 0 | 0 | 0 | none | 2.99 | 0.42 | 12.5 | 57 | NO | 100 | 0 | N2 | Dark | 0 | 24 | 0 sun
pin | ITO | 5 | sodium hydroxide solution | abstergent aqueous solution | deionized water | acetone | ethanol | none | 20 | Nflow | 24 | 60 | Oplasma | 10 | none | none | 0 | C | thermal evaporation | 0 | 50 | none | 0 | none | 0 | none | 0 | none | 0 | BCP | thermal evaporation | 0 | 8 | none | 0 | none | none | 0 | 0 | none | 0 | none | 0 | none | 0 | 0 | 0 | 0 | 0 | 0 | 0 | 0.1 | 0 | 0 | 0 | 0 | 0 | 0 | 5e-06 | FAI | 0.2 | SnIA | 1 | SnFA | 0.05 | none | 0 | MABr | 0.8 | none | 0 | none | 0 | 24 | 2 | PTFE | 0.25 | none | 0 | none | 0 | none | 0 | CB | 150 | 60 | none | 0 | 0 | none | 0 | 5000 | 0 | 90 | 0 | 120 | 0 | 0 | 10 | 0 | 0 | DMSO | none | none | none | 1000 | 0 | 0 | 0 | PEDOTPSS | none | 0 | none | 0 | none | 0 | 5000 | 0 | 60 | 0 | Air | 150 | 0 | 20 | 0 | Ag | 100 | Thermal Evaporation | none | none | 0 | none | 0 | 0 | 0 | 0 | 0 | 0 | none | none | none | none | 0 | none | 0 | 0 | 0 | 0 | none | 2.7 | 0.41 | 13.1 | 50 | NO | 100 | 0 | N2 | Dark | 0 | 24 | 0 sun
pin | ITO | 5 | water | acceton | Detergetnt solution | water | isopropanol | none | 15 | Air gun | 24 | 60 | Oplasma | 15 | none | none | 0 | PCBM | spin | 20 | 0 | none | 0 | CB | 1000 | none | 0 | none | 0 | BCP | thermal evaporation | 0 | 8 | none | 0 | none | none | 0 | 0 | none | 0 | none | 0 | none | 0 | 2000 | 0 | 0 | 30 | 0 | 0 | 0.1 | 70 | 0 | 0 | 10 | 0 | 0 | 5e-06 | FAI | 0.85 | SnIA | 1 | SnFA | 0.12 | PEAI | 0.15 | none | 0 | none | 0 | none | 0 | 70 | 1 | PTFE | 0.22 | Sn powder | 30 | none | 0 | none | 0 | toluene | 500 | 52 | none | 0 | 0 | none | 0 | 5000 | 0 | 50 | 0 | 70 | 0 | 0 | 10 | 0 | 0 | DMSO | DMF | none | none | 400 | 1600 | 0 | 0 | PEDOTPSS | none | 0 | none | 0 | none | 0 | 500 | 4000 | 10 | 30 | Air | 140 | 0 | 20 | 0 | Ag | 100 | Shadow mask | none | none | 0 | none | 0 | 0 | 0 | 0 | 0 | 0 | none | none | none | none | 0 | none | 0 | 0 | 0 | 0 | none | 4.78 | 0.4 | 19.52 | 61 | NO | 100 | 0 | N2 | Dark | 0 | 24 | 0 sun |  |  | 1.41 | [20 empty] | 1.39 | 5.01 | 3.62
pin | ITO | 5 | water | acceton | Detergetnt solution | water | isopropanol | none | 15 | Air gun | 24 | 60 | Oplasma | 15 | none | none | 0 | MonoPC | spin | 20 | 0 | none | 0 | CB | 1000 | none | 0 | none | 0 | BCP | thermal evaporation | 0 | 8 | none | 0 | none | none | 0 | 0 | none | 0 | none | 0 | none | 0 | 2000 | 0 | 0 | 30 | 0 | 0 | 0.1 | 70 | 0 | 0 | 10 | 0 | 0 | 5e-06 | FAI | 0.85 | SnIA | 1 | SnFA | 0.12 | PEAI | 0.15 | none | 0 | none | 0 | none | 0 | 70 | 1 | PTFE | 0.2 | Sn powder | 30 | none | 0 | none | 0 | toluene | 500 | 52 | none | 0 | 0 | none | 0 | 5000 | 0 | 50 | 0 | 70 | 0 | 0 | 10 | 0 | 0 | DMSO | DMF | none | none | 400 | 1600 | 0 | 0 | PEDOTPSS | none | 0 | none | 0 | none | 0 | 500 | 4000 | 10 | 30 | Air | 140 | 0 | 20 | 0 | Ag | 100 | Shadow mask | none | none | 0 | none | 0 | 0 | 0 | 0 | 0 | 0 | none | none | none | none | 0 | none | 0 | 0 | 0 | 0 | none | 6.63 | 0.54 | 18.3 | 67 | NO | 83 | 1000 | N2 | Dark | 40 | 24 | 0 sun |  |  | 1.4 | [20 empty] | 1.39 | 5.01 | 3.62
pin | ITO | 5 | water | acceton | Detergetnt solution | water | isopropanol | none | 15 | Air gun | 24 | 60 | Oplasma | 15 | none | none | 0 | BisPC | spin | 20 | 0 | none | 0 | CB | 1000 | none | 0 | none | 0 | BCP | thermal evaporation | 0 | 8 | none | 0 | none | none | 0 | 0 | none | 0 | none | 0 | none | 0 | 2000 | 0 | 0 | 30 | 0 | 0 | 0.1 | 70 | 0 | 0 | 10 | 0 | 0 | 5e-06 | FAI | 0.7395 | SnIA | 1 | SnFA | 0.12 | PEAI | 0.15 | MAI | 0.1105 | none | 0 | none | 0 | 70 | 1 | PTFE | 0.22 | Sn powder | 30 | none | 0 | none | 0 | toluene | 500 | 52 | none | 0 | 0 | none | 0 | 5000 | 0 | 50 | 0 | 70 | 0 | 0 | 10 | 0 | 0 | DMSO | DMF | none | none | 400 | 1600 | 0 | 0 | PEDOTPSS | none | 0 | none | 0 | none | 0 | 500 | 4000 | 10 | 30 | Air | 140 | 0 | 20 | 0 | Ag | 100 | Shadow mask | none | none | 0 | none | 0 | 0 | 0 | 0 | 0 | 0 | none | none | none | none | 0 | none | 0 | 0 | 0 | 0 | none | 12.27 | 0.86 | 21.69 | 66 | NO | 102 | 3000 | N2 | Dark | 40 | 24 | 0 sun |  |  | 1.47 | [20 empty] | 1.37 | 5.02 | 3.65
pin | ITO | 5 | water | acceton | Detergetnt solution | water | isopropanol | none | 15 | Air gun | 24 | 60 | Oplasma | 15 | none | none | 0 | BisPC | spin | 20 | 0 | none | 0 | CB | 1000 | none | 0 | none | 0 | BCP | thermal evaporation | 0 | 8 | none | 0 | none | none | 0 | 0 | none | 0 | none | 0 | none | 0 | 2000 | 0 | 0 | 30 | 0 | 0 | 0.1 | 70 | 0 | 0 | 10 | 0 | 0 | 5e-06 | FAI | 0.6375 | SnIA | 1 | SnFA | 0.12 | PEAI | 0.15 | MAI | 0.2125 | none | 0 | none | 0 | 70 | 1 | PTFE | 0.22 | Sn powder | 30 | none | 0 | none | 0 | toluene | 500 | 52 | none | 0 | 0 | none | 0 | 5000 | 0 | 50 | 0 | 70 | 0 | 0 | 10 | 0 | 0 | DMSO | DMF | none | none | 400 | 1600 | 0 | 0 | PEDOTPSS | none | 0 | none | 0 | none | 0 | 500 | 4000 | 10 | 30 | Air | 140 | 0 | 20 | 0 | Ag | 100 | Shadow mask | none | none | 0 | none | 0 | 0 | 0 | 0 | 0 | 0 | none | none | none | none | 0 | none | 0 | 0 | 0 | 0 | none | 11.57 | 0.81 | 21.79 | 65 | NO | 100 | 0 | N2 | Dark | 0 | 24 | 0 sun |  |  | 1.45 | [20 empty] | 1.35 | 5.03 | 3.68
pin | ITO | 5 | water | acceton | Detergetnt solution | water | isopropanol | none | 15 | Air gun | 24 | 60 | Oplasma | 15 | none | none | 0 | BisPC | spin | 20 | 0 | none | 0 | CB | 1000 | none | 0 | none | 0 | BCP | thermal evaporation | 0 | 8 | none | 0 | none | none | 0 | 0 | none | 0 | none | 0 | none | 0 | 2000 | 0 | 0 | 30 | 0 | 0 | 0.1 | 70 | 0 | 0 | 10 | 0 | 0 | 5e-06 | FAI | 0.425 | SnIA | 1 | SnFA | 0.12 | PEAI | 0.15 | MAI | 0.425 | none | 0 | none | 0 | 70 | 1 | PTFE | 0.22 | Sn powder | 30 | none | 0 | none | 0 | toluene | 500 | 52 | none | 0 | 0 | none | 0 | 5000 | 0 | 50 | 0 | 70 | 0 | 0 | 10 | 0 | 0 | DMSO | DMF | none | none | 400 | 1600 | 0 | 0 | PEDOTPSS | none | 0 | none | 0 | none | 0 | 500 | 4000 | 10 | 30 | Air | 140 | 0 | 20 | 0 | Ag | 100 | Shadow mask | none | none | 0 | none | 0 | 0 | 0 | 0 | 0 | 0 | none | none | none | none | 0 | none | 0 | 0 | 0 | 0 | none | 9.35 | 0.73 | 21.44 | 59 | NO | 100 | 0 | N2 | Dark | 0 | 24 | 0 sun |  |  | 1.45 | [20 empty] | 1.32 | 4.94 | 3.62
pin | ITO | 5 | water | acceton | Detergetnt solution | water | isopropanol | none | 15 | Air gun | 24 | 60 | Oplasma | 15 | none | none | 0 | BisPC | spin | 20 | 0 | none | 0 | CB | 1000 | none | 0 | none | 0 | BCP | thermal evaporation | 0 | 8 | none | 0 | none | none | 0 | 0 | none | 0 | none | 0 | none | 0 | 2000 | 0 | 0 | 30 | 0 | 0 | 0.1 | 70 | 0 | 0 | 10 | 0 | 0 | 5e-06 | none | 0 | SnIA | 1 | SnFA | 0.12 | PEAI | 0.15 | MAI | 0.85 | none | 0 | none | 0 | 70 | 1 | PTFE | 0.22 | Sn powder | 30 | none | 0 | none | 0 | toluene | 500 | 52 | none | 0 | 0 | none | 0 | 5000 | 0 | 50 | 0 | 70 | 0 | 0 | 10 | 0 | 0 | DMSO | DMF | none | none | 400 | 1600 | 0 | 0 | PEDOTPSS | none | 0 | none | 0 | none | 0 | 500 | 4000 | 10 | 30 | Air | 140 | 0 | 20 | 0 | Ag | 100 | Shadow mask | none | none | 0 | none | 0 | 0 | 0 | 0 | 0 | 0 | none | none | none | none | 0 | none | 0 | 0 | 0 | 0 | none | 4.77 | 0.63 | 17.22 | 44 | NO | 100 | 0 | N2 | Dark | 0 | 24 | 0 sun |  |  | 1.39 | [20 empty] | 1.27 | 4.81 | 3.54
pin | ITO | 6 | isopropanol | acceton | isopropanol | acceton | isopropanol | acceton | 5 | Nflow | 24 | 5 | Uvzone | 15 | none | none | 0 | C | thermal evaporation | 0 | 20 | none | 0 | none | 0 | none | 0 | none | 0 | BCP | thermal evaporation | 0 | 7 | none | 0 | none | none | 0 | 0 | none | 0 | none | 0 | none | 0 | 0 | 0 | 0 | 0 | 0 | 0 | 0.1 | 0 | 0 | 0 | 0 | 0 | 0 | 5e-06 | FAI | 0.75 | SnIA | 1 | none | 0 | BAI | 0.25 | PEAI | 0.25 | none | 0 | none | 0 | 24 | 2 | PTFE | 0.22 | none | 0 | none | 0 | none | 0 | CB | 250 | 5 | none | 0 | 0 | none | 0 | 4000 | 0 | 60 | 0 | 100 | 0 | 0 | 5 | 0 | 0 | DMSO | DMF | none | none | 200 | 800 | 0 | 0 | PEDOTPSS | none | 0 | none | 0 | none | 0 | 1000 | 4000 | 10 | 60 | Air | 140 | 0 | 20 | 0 | Ag | 150 | Thermal evaporation | none | none | 0 | none | 0 | 0 | 0 | 0 | 0 | 0 | none | none | none | none | 0 | none | 0 | 0 | 0 | 0 | none | 6.72 | 0.45 | 23.67 | 63 | NO | 100 | 0 | N2 | Dark | 0 | 24 | 0 sun |  |  | 1.543
pin | ITO | 6 | isopropanol | acceton | isopropanol | acceton | isopropanol | acceton | 5 | Nflow | 24 | 5 | Uvzone | 15 | none | none | 0 | C | thermal evaporation | 0 | 20 | none | 0 | none | 0 | none | 0 | none | 0 | BCP | thermal evaporation | 0 | 7 | none | 0 | none | none | 0 | 0 | none | 0 | none | 0 | none | 0 | 0 | 0 | 0 | 0 | 0 | 0 | 0.1 | 0 | 0 | 0 | 0 | 0 | 0 | 5e-06 | FAI | 0.75 | SnIA | 1 | none | 0 | none | 0 | MABr | 0.25 | none | 0 | none | 0 | 24 | 2 | PTFE | 0.22 | none | 0 | none | 0 | none | 0 | CB | 250 | 5 | none | 0 | 0 | none | 0 | 4000 | 0 | 60 | 0 | 100 | 0 | 0 | 5 | 0 | 0 | DMSO | DMF | none | none | 200 | 800 | 0 | 0 | PEDOTPSS | none | 0 | none | 0 | none | 0 | 1000 | 4000 | 10 | 60 | Air | 140 | 0 | 20 | 0 | Ag | 150 | Thermal evaporation | none | none | 0 | none | 0 | 0 | 0 | 0 | 0 | 0 | none | none | none | none | 0 | none | 0 | 0 | 0 | 0 | none | 4.29 | 0.42 | 15.5 | 66 | NO | 100 | 0 | N2 | Dark | 0 | 24 | 0 sun |  |  | 1.58
pin | ITO | 5 | water | acetone | detergent solution | water | isopropanol | none | 10 | Hot air | 24 | 60 | Oplasma | 15 | none | none | 0 | C | thermal evaporation | 0 | 20 | none | 0 | none | 0 | none | 0 | none | 0 | BCP | thermal evaporation | 0 | 8 | none | 0 | none | none | 0 | 0 | none | 0 | none | 0 | none | 0 | 0 | 0 | 0 | 0 | 0 | 0 | 0.2 | 0 | 0 | 0 | 0 | 0 | 0 | 5e-06 | FAI | 0.75 | SnIA | 1 | SnFA | 0.1 | none | 0 | MAI | 0.25 | none | 0 | none | 0 | 45 | 0.5 | PTFE | 0.2 | none | 0 | BiI | 2.82 | none | 0 | CB | 300 | 62 | none | 0 | 0 | none | 0 | 5000 | 0 | 60 | 0 | 65 | 100 | 0 | 10 | 10 | 0 | DMSO | none | none | none | 1000 | 0 | 0 | 0 | PEDOTPSS | none | 0 | none | 0 | none | 0 | 500 | 5000 | 10 | 30 | Air | 140 | 140 | 20 | 20 | Ag | 100 | shadow mask | none | none | 0 | none | 0 | 0 | 0 | 0 | 0 | 0 | none | none | none | none | 0 | none | 0 | 0 | 0 | 0 | none | 0.2 | 0.27 | 1.6 | 53 | NO | 100 | 0 | N2 | Dark | 0 | 24 | 0 sun |  |  | 8.7
pin | ITO | 5 | water | acetone | detergent solution | water | isopropanol | none | 10 | Hot air | 24 | 60 | Oplasma | 15 | none | none | 0 | C | thermal evaporation | 0 | 20 | none | 0 | none | 0 | none | 0 | none | 0 | BCP | thermal evaporation | 0 | 8 | none | 0 | none | none | 0 | 0 | none | 0 | none | 0 | none | 0 | 0 | 0 | 0 | 0 | 0 | 0 | 0.2 | 0 | 0 | 0 | 0 | 0 | 0 | 5e-06 | FAI | 0.75 | SnIA | 1 | SnFA | 0.1 | none | 0 | MAI | 0.25 | none | 0 | none | 0 | 45 | 0.5 | PTFE | 0.2 | none | 0 | EDAI | 5.64 | ZnI | 0.5 | CB | 300 | 62 | none | 0 | 0 | none | 0 | 5000 | 0 | 60 | 0 | 65 | 100 | 0 | 10 | 10 | 0 | DMSO | none | none | none | 1000 | 0 | 0 | 0 | PEDOTPSS | none | 0 | none | 0 | none | 0 | 500 | 5000 | 10 | 30 | Air | 140 | 140 | 20 | 20 | Ag | 100 | shadow mask | none | none | 0 | none | 0 | 0 | 0 | 0 | 0 | 0 | none | none | none | none | 0 | none | 0 | 0 | 0 | 0 | none | 11.9 | 0.73 | 21.7 | 75 | NO | 100 | 0 | N2 | Dark | 0 | 24 | 0 sun |  |  | 9.01
pin | ITO | 5 | water | acetone | detergent solution | water | isopropanol | none | 10 | Hot air | 24 | 60 | Oplasma | 15 | none | none | 0 | C | thermal evaporation | 0 | 20 | none | 0 | none | 0 | none | 0 | none | 0 | BCP | thermal evaporation | 0 | 8 | none | 0 | none | none | 0 | 0 | none | 0 | none | 0 | none | 0 | 0 | 0 | 0 | 0 | 0 | 0 | 0.2 | 0 | 0 | 0 | 0 | 0 | 0 | 5e-06 | FAI | 0.75 | SnIA | 1 | SnFA | 0.1 | none | 0 | MAI | 0.25 | none | 0 | none | 0 | 45 | 0.5 | PTFE | 0.2 | none | 0 | EDAI | 5.64 | none | 0 | CB | 300 | 62 | none | 0 | 0 | none | 0 | 5000 | 0 | 60 | 0 | 65 | 100 | 0 | 10 | 10 | 0 | DMSO | none | none | none | 1000 | 0 | 0 | 0 | PEDOTPSS | none | 0 | none | 0 | none | 0 | 500 | 5000 | 10 | 30 | Air | 140 | 140 | 20 | 20 | Ag | 100 | shadow mask | none | none | 0 | none | 0 | 0 | 0 | 0 | 0 | 0 | none | none | none | none | 0 | none | 0 | 0 | 0 | 0 | none | 9.5 | 0.58 | 22.3 | 74 | NO | 100 | 0 | N2 | Dark | 0 | 24 | 0 sun |  |  | 8.7
pin | ITO | 5 | water | acetone | detergent solution | water | isopropanol | none | 10 | Hot air | 24 | 60 | Oplasma | 15 | none | none | 0 | C | thermal evaporation | 0 | 20 | none | 0 | none | 0 | none | 0 | none | 0 | BCP | thermal evaporation | 0 | 8 | none | 0 | none | none | 0 | 0 | none | 0 | none | 0 | none | 0 | 0 | 0 | 0 | 0 | 0 | 0 | 0.2 | 0 | 0 | 0 | 0 | 0 | 0 | 5e-06 | FAI | 0.75 | SnIA | 1 | SnFA | 0.1 | none | 0 | MAI | 0.25 | none | 0 | none | 0 | 45 | 0.5 | PTFE | 0.2 | none | 0 | MgF | 2.82 | none | 0 | CB | 300 | 62 | none | 0 | 0 | none | 0 | 5000 | 0 | 60 | 0 | 65 | 100 | 0 | 10 | 10 | 0 | DMSO | none | none | none | 1000 | 0 | 0 | 0 | PEDOTPSS | none | 0 | none | 0 | none | 0 | 500 | 5000 | 10 | 30 | Air | 140 | 140 | 20 | 20 | Ag | 100 | shadow mask | none | none | 0 | none | 0 | 0 | 0 | 0 | 0 | 0 | none | none | none | none | 0 | none | 0 | 0 | 0 | 0 | none | 5.1 | 0.53 | 13.9 | 69 | NO | 100 | 0 | N2 | Dark | 0 | 24 | 0 sun |  |  | 9.47
pin | ITO | 5 | water | acetone | detergent solution | water | isopropanol | none | 10 | Hot air | 24 | 60 | Oplasma | 15 | none | none | 0 | C | thermal evaporation | 0 | 20 | none | 0 | none | 0 | none | 0 | none | 0 | BCP | thermal evaporation | 0 | 8 | none | 0 | none | none | 0 | 0 | none | 0 | none | 0 | none | 0 | 0 | 0 | 0 | 0 | 0 | 0 | 0.2 | 0 | 0 | 0 | 0 | 0 | 0 | 5e-06 | FAI | 0.85 | SnIA | 1 | SnFA | 0.06 | PEAI | 0.15 | none | 0 | none | 0 | none | 0 | 45 | 1.5 | PTFE | 0.2 | Sn powder | 10 | NHSCN | 3 | ZnI | 2.82 | toluene | 500 | 52 | none | 0 | 0 | none | 0 | 5000 | 0 | 50 | 0 | 70 | 0 | 0 | 30 | 0 | 0 | DMSO | DMF | none | none | 200 | 800 | 0 | 0 | PEDOTPSS | none | 0 | none | 0 | none | 0 | 500 | 5000 | 10 | 30 | Air | 140 | 140 | 20 | 20 | Ag | 100 | shadow mask | none | none | 0 | none | 0 | 0 | 0 | 0 | 0 | 0 | none | none | none | none | 0 | none | 0 | 0 | 0 | 0 | none | 9.5 | 0.58 | 22.3 | 74 | NO | 100 | 0 | N2 | Dark | 0 | 24 | 0 sun |  |  | 9.83
pin | ITO | 5 | water | acetone | detergent solution | water | isopropanol | none | 10 | Hot air | 24 | 60 | Oplasma | 15 | none | none | 0 | C | thermal evaporation | 0 | 20 | none | 0 | none | 0 | none | 0 | none | 0 | BCP | thermal evaporation | 0 | 8 | none | 0 | none | none | 0 | 0 | none | 0 | none | 0 | none | 0 | 0 | 0 | 0 | 0 | 0 | 0 | 0.2 | 0 | 0 | 0 | 0 | 0 | 0 | 5e-06 | FAI | 0.85 | SnIA | 1 | SnFA | 0.06 | PEAI | 0.15 | none | 0 | none | 0 | none | 0 | 45 | 1.5 | PTFE | 0.2 | Sn powder | 10 | NHSCN | 3 | none | 0 | toluene | 500 | 52 | none | 0 | 0 | none | 0 | 5000 | 0 | 50 | 0 | 70 | 0 | 0 | 30 | 0 | 0 | DMSO | DMF | none | none | 200 | 800 | 0 | 0 | PEDOTPSS | none | 0 | none | 0 | none | 0 | 500 | 5000 | 10 | 30 | Air | 140 | 140 | 20 | 20 | Ag | 100 | shadow mask | none | none | 0 | none | 0 | 0 | 0 | 0 | 0 | 0 | none | none | none | none | 0 | none | 0 | 0 | 0 | 0 | none | 6.2 | 0.42 | 21.6 | 67 | NO | 100 | 0 | N2 | Dark | 0 | 24 | 0 sun |  |  | 9.89
pin | ITO | 5 | water | acetone | detergent solution | water | isopropanol | none | 15 | Nflow | 24 | 60 | Oplasma | 15 | none | none | 0 | OC | Vacume deposition | 0 | 50 | none | 0 | none | 0 | none | 0 | none | 0 | BCP | thermal evaporation | 0 | 8 | none | 0 | none | none | 0 | 0 | none | 0 | none | 0 | none | 0 | 0 | 0 | 0 | 0 | 0 | 0 | 0.1 | 0 | 0 | 0 | 0 | 0 | 0 | 5e-06 | FAI | 0.75 | SnIA | 1 | SnFA | 0.075 | PEAI | 0.25 | none | 0 | none | 0 | none | 0 | 70 | 1 | PTFE | 0.2 | none | 0 | NHSCN | 3 | none | 0 | toluene | 500 | 52 | none | 0 | 0 | none | 0 | 5000 | 0 | 50 | 0 | 70 | 0 | 0 | 10 | 0 | 0 | DMSO | DMF | none | none | 200 | 800 | 0 | 0 | PEDOTPSS | none | 0 | none | 0 | none | 0 | 1000 | 4000 | 10 | 30 | Ar | 140 | 0 | 20 | 0 | Ag | 100 | shadow mask | EDAI | perovskiteETL | 0.5 | Spin | 4000 | 20 | 70 | 5 | 0 | 0 | IPA | toluene | none | none | 0 | none | 0 | 0 | 0 | 0 | none | 7.6 | 0.7 | 21.8 | 50 | NO | 100 | 0 | N2 | Dark | 0 | 24 | 0 sun |  |  | 14.03 | [20 empty] | 1.4 | 5.06 | 3.66
pin | ITO | 5 | water | acetone | detergent solution | water | isopropanol | none | 15 | Nflow | 24 | 60 | Oplasma | 15 | none | none | 0 | ICBA | spin | 20 | 0 | none | 0 | CB | 500 | TCB | 500 | none | 0 | BCP | thermal evaporation | 0 | 8 | none | 0 | none | none | 0 | 0 | none | 0 | none | 0 | none | 0 | 2000 | 0 | 0 | 30 | 0 | 0 | 0.1 | 70 | 0 | 0 | 10 | 0 | 0 | 5e-06 | FAI | 0.68 | SnIA | 1 | SnFA | 0.075 | PEAI | 0.12 | none | 0 | none | 0 | none | 0 | 70 | 1 | PTFE | 0.2 | none | 0 | NHSCN | 3 | none | 0 | toluene | 500 | 52 | none | 0 | 0 | none | 0 | 5000 | 0 | 50 | 0 | 70 | 0 | 0 | 10 | 0 | 0 | DMSO | DMF | none | none | 200 | 800 | 0 | 0 | PEDOTPSS | none | 0 | none | 0 | none | 0 | 500 | 4000 | 10 | 30 | Air | 140 | 0 | 20 | 0 | Ag | 100 | shadow mask(thermal evaporation) | EDAI | perovskiteETL | 0.5 | Spin | 4000 | 20 | 70 | 5 | 0 | 0 | IPA | toluene | none | none | 0 | none | 0 | 0 | 0 | 0 | none | 11.57 | 0.84 | 20.02 | 68 | NO | 100 | 0 | N2 | Dark | 0 | 24 | 0 sun
pin | ITO | 5 | water | acetone | detergent solution | water | isopropanol | none | 15 | Nflow | 24 | 60 | Oplasma | 15 | none | none | 0 | ICBA | spin | 20 | 0 | none | 0 | CB | 500 | TCB | 500 | none | 0 | BCP | thermal evaporation | 0 | 8 | none | 0 | none | none | 0 | 0 | none | 0 | none | 0 | none | 0 | 2000 | 0 | 0 | 30 | 0 | 0 | 0.1 | 80 | 0 | 0 | 10 | 0 | 0 | 5e-06 | FAI | 0.85 | SnIA | 1 | SnFA | 0.075 | PEAI | 0.15 | none | 0 | none | 0 | none | 0 | 70 | 1 | PTFE | 0.2 | none | 0 | NHSCN | 3 | none | 0 | toluene | 500 | 52 | none | 0 | 0 | none | 0 | 5000 | 0 | 50 | 0 | 70 | 0 | 0 | 10 | 0 | 0 | DMSO | DMF | none | none | 200 | 800 | 0 | 0 | PEDOTPSS | none | 0 | none | 0 | none | 0 | 500 | 4000 | 10 | 30 | Air | 140 | 0 | 20 | 0 | Ag | 100 | shadow mask(thermal evaporation) | none | none | 0 | none | 0 | 0 | 0 | 0 | 0 | 0 | none | none | none | none | 0 | none | 0 | 0 | 0 | 0 | none | 7.7 | 0.84 | 13.51 | 68 | NO | 100 | 0 | N2 | Dark | 0 | 24 | 0 sun
pin | ITO | 5 | water | acetone | detergent solution | water | isopropanol | none | 15 | Nflow | 24 | 60 | Oplasma | 15 | none | none | 0 | ICBA | spin | 20 | 0 | none | 0 | CB | 500 | TCB | 500 | none | 0 | BCP | thermal evaporation | 0 | 8 | none | 0 | none | none | 0 | 0 | none | 0 | none | 0 | none | 0 | 2000 | 0 | 0 | 30 | 0 | 0 | 0.1 | 90 | 0 | 0 | 10 | 0 | 0 | 5e-06 | FAI | 0.85 | SnIA | 1 | SnFA | 0.075 | PEAI | 0.15 | none | 0 | none | 0 | none | 0 | 70 | 1 | PTFE | 0.2 | none | 0 | NHSCN | 3 | none | 0 | toluene | 500 | 52 | none | 0 | 0 | none | 0 | 5000 | 0 | 50 | 0 | 70 | 0 | 0 | 10 | 0 | 0 | DMSO | DMF | none | none | 200 | 800 | 0 | 0 | PEDOTPSS | none | 0 | none | 0 | none | 0 | 500 | 4000 | 10 | 30 | Air | 140 | 0 | 20 | 0 | Ag | 100 | shadow mask(thermal evaporation) | none | none | 0 | none | 0 | 0 | 0 | 0 | 0 | 0 | none | none | none | none | 0 | none | 0 | 0 | 0 | 0 | none | 7.18 | 0.89 | 11.65 | 69 | NO | 100 | 0 | N2 | Dark | 0 | 24 | 0 sun
pin | ITO | 5 | water | acetone | detergent solution | water | isopropanol | none | 15 | Nflow | 24 | 60 | Oplasma | 15 | none | none | 0 | ICBA | spin | 20 | 0 | none | 0 | CB | 500 | TCB | 500 | none | 0 | BCP | thermal evaporation | 0 | 8 | none | 0 | none | none | 0 | 0 | none | 0 | none | 0 | none | 0 | 2000 | 0 | 0 | 30 | 0 | 0 | 0.1 | 100 | 0 | 0 | 10 | 0 | 0 | 5e-06 | FAI | 0.85 | SnIA | 1 | SnFA | 0.075 | PEAI | 0.15 | none | 0 | none | 0 | none | 0 | 70 | 1 | PTFE | 0.2 | none | 0 | NHSCN | 3 | none | 0 | toluene | 500 | 52 | none | 0 | 0 | none | 0 | 5000 | 0 | 50 | 0 | 70 | 0 | 0 | 10 | 0 | 0 | DMSO | DMF | none | none | 200 | 800 | 0 | 0 | PEDOTPSS | none | 0 | none | 0 | none | 0 | 500 | 4000 | 10 | 30 | Air | 140 | 0 | 20 | 0 | Ag | 100 | shadow mask(thermal evaporation) | none | none | 0 | none | 0 | 0 | 0 | 0 | 0 | 0 | none | none | none | none | 0 | none | 0 | 0 | 0 | 0 | none | 5.7 | 0.98 | 8.7 | 67 | NO | 100 | 0 | N2 | Dark | 0 | 24 | 0 sun | [23 empty] | 1.4 | 5.12 | 3.72
pin | ITO | 5 | water | acetone | detergent solution | water | isopropanol | none | 15 | Nflow | 24 | 60 | Oplasma | 15 | none | none | 0 | OC | spin | 15 | 0 | none | 0 | CB | 1000 | CS | 500 | TCB | 100 | BCP | thermal evaporation | 0 | 8 | none | 0 | none | none | 0 | 0 | none | 0 | none | 0 | none | 0 | 2000 | 0 | 0 | 30 | 0 | 0 | 0.1 | 70 | 0 | 0 | 10 | 0 | 0 | 5e-06 | FAI | 0.75 | SnIA | 1 | SnFA | 0.1 | PEAI | 0.25 | none | 0 | none | 0 | none | 0 | 45 | 1.5 | PTFE | 0.2 | none | 0 | none | 0 | none | 0 | CB | 500 | 2 | none | 0 | 0 | none | 0 | 5000 | 0 | 60 | 0 | 65 | 100 | 0 | 10 | 10 | 0 | DMSO | none | none | none | 1000 | 0 | 0 | 0 | PEDOTPSS | none | 0 | none | 0 | none | 0 | 1000 | 4000 | 10 | 30 | Ar | 140 | 0 | 20 | 0 | Ag | 100 | shadow mask | EDAI | perovskiteETL | 0.5 | Spin | 4000 | 20 | 70 | 5 | 0 | 0 | IPA | toluene | none | none | 0 | none | 0 | 0 | 0 | 0 | none | 9.4 | 0.69 | 20.6 | 66 | NO | 100 | 0 | N2 | Dark | 0 | 24 | 0 sun |  |  | 14.44 | [20 empty] | 1.4 | 5.06 | 3.66
pin | ITO | 5 | water | acetone | detergent solution | water | isopropanol | none | 10 | Hot air | 24 | 60 | Oplasma | 15 | none | none | 0 | C | thermal evaporation | 0 | 20 | none | 0 | none | 0 | none | 0 | none | 0 | BCP | thermal evaporation | 0 | 8 | none | 0 | none | none | 0 | 0 | none | 0 | none | 0 | none | 0 | 0 | 0 | 0 | 0 | 0 | 0 | 0.2 | 0 | 0 | 0 | 0 | 0 | 0 | 5e-06 | FAI | 0.75 | SnIA | 1 | SnFA | 0.1 | none | 0 | MAI | 0.25 | none | 0 | none | 0 | 45 | 0.5 | PTFE | 0.2 | none | 0 | none | 0 | ZnI | 2.82 | CB | 300 | 62 | none | 0 | 0 | none | 0 | 5000 | 0 | 60 | 0 | 65 | 100 | 0 | 10 | 10 | 0 | DMSO | none | none | none | 1000 | 0 | 0 | 0 | PEDOTPSS | none | 0 | none | 0 | none | 0 | 500 | 5000 | 10 | 30 | Air | 140 | 140 | 20 | 20 | Ag | 100 | shadow mask | none | none | 0 | none | 0 | 0 | 0 | 0 | 0 | 0 | none | none | none | none | 0 | none | 0 | 0 | 0 | 0 | none | 12.5 | 0.71 | 22.8 | 78 | YES | 77 | 672 | INERT | Dark | 40 | 24 | 0 sun |  |  | 8.6 |  |  |  |  | 589.9
pin | ITO | 5 | water | acetone | detergent solution | water | isopropanol | none | 10 | Hot air | 24 | 60 | Oplasma | 15 | none | none | 0 | C | thermal evaporation | 0 | 20 | none | 0 | none | 0 | none | 0 | none | 0 | BCP | thermal evaporation | 0 | 8 | none | 0 | none | none | 0 | 0 | none | 0 | none | 0 | none | 0 | 0 | 0 | 0 | 0 | 0 | 0 | 0.2 | 0 | 0 | 0 | 0 | 0 | 0 | 5e-06 | FAI | 0.75 | SnIA | 1 | SnFA | 0.1 | none | 0 | MAI | 0.25 | none | 0 | none | 0 | 45 | 0.5 | PTFE | 0.2 | none | 0 | none | 0 | ZnBr | 2.82 | CB | 300 | 62 | none | 0 | 0 | none | 0 | 5000 | 0 | 60 | 0 | 65 | 100 | 0 | 10 | 10 | 0 | DMSO | none | none | none | 1000 | 0 | 0 | 0 | PEDOTPSS | none | 0 | none | 0 | none | 0 | 500 | 5000 | 10 | 30 | Air | 140 | 140 | 20 | 20 | Ag | 100 | shadow mask | none | none | 0 | none | 0 | 0 | 0 | 0 | 0 | 0 | none | none | none | none | 0 | none | 0 | 0 | 0 | 0 | none | 12.3 | 0.71 | 22.3 | 78 | NO | 100 | 0 | N2 | Dark | 0 | 24 | 0 sun |  |  | 9.76
pin | ITO | 5 | water | acetone | detergent solution | water | isopropanol | none | 10 | Hot air | 24 | 60 | Oplasma | 15 | none | none | 0 | C | thermal evaporation | 0 | 20 | none | 0 | none | 0 | none | 0 | none | 0 | BCP | thermal evaporation | 0 | 8 | none | 0 | none | none | 0 | 0 | none | 0 | none | 0 | none | 0 | 0 | 0 | 0 | 0 | 0 | 0 | 0.2 | 0 | 0 | 0 | 0 | 0 | 0 | 5e-06 | FAI | 1 | SnIA | 1 | SnFA | 0.1 | none | 0 | none | 0 | none | 0 | none | 0 | 45 | 0.5 | PTFE | 0.2 | none | 0 | none | 0 | ZnI | 2.82 | CB | 300 | 52 | none | 0 | 0 | none | 0 | 5000 | 0 | 50 | 0 | 65 | 100 | 0 | 10 | 10 | 0 | DMSO | none | none | none | 1000 | 0 | 0 | 0 | PEDOTPSS | none | 0 | none | 0 | none | 0 | 500 | 5000 | 10 | 30 | Air | 140 | 140 | 20 | 20 | Ag | 100 | shadow mask | none | none | 0 | none | 0 | 0 | 0 | 0 | 0 | 0 | none | none | none | none | 0 | none | 0 | 0 | 0 | 0 | none | 11.7 | 0.64 | 23.7 | 78 | NO | 100 | 0 | N2 | Dark | 0 | 24 | 0 sun |  |  | 9.83
pin | ITO | 5 | water | acetone | detergent solution | water | isopropanol | none | 10 | Hot air | 24 | 60 | Oplasma | 15 | none | none | 0 | C | thermal evaporation | 0 | 20 | none | 0 | none | 0 | none | 0 | none | 0 | BCP | thermal evaporation | 0 | 8 | none | 0 | none | none | 0 | 0 | none | 0 | none | 0 | none | 0 | 0 | 0 | 0 | 0 | 0 | 0 | 0.2 | 0 | 0 | 0 | 0 | 0 | 0 | 5e-06 | FAI | 0.75 | SnIA | 1 | SnFA | 0.1 | none | 0 | MAI | 0.25 | none | 0 | none | 0 | 45 | 0.5 | PTFE | 0.2 | none | 0 | none | 0 | ZnI | 5.64 | CB | 300 | 62 | none | 0 | 0 | none | 0 | 5000 | 0 | 60 | 0 | 65 | 100 | 0 | 10 | 10 | 0 | DMSO | none | none | none | 1000 | 0 | 0 | 0 | PEDOTPSS | none | 0 | none | 0 | none | 0 | 500 | 5000 | 10 | 30 | Air | 140 | 140 | 20 | 20 | Ag | 100 | shadow mask | none | none | 0 | none | 0 | 0 | 0 | 0 | 0 | 0 | none | none | none | none | 0 | none | 0 | 0 | 0 | 0 | none | 11.1 | 0.69 | 20.8 | 77 | NO | 100 | 0 | N2 | Dark | 0 | 24 | 0 sun |  |  | 9.87
pin | ITO | 5 | water | acetone | detergent solution | water | isopropanol | none | 10 | Hot air | 24 | 60 | Oplasma | 15 | none | none | 0 | C | thermal evaporation | 0 | 20 | none | 0 | none | 0 | none | 0 | none | 0 | BCP | thermal evaporation | 0 | 8 | none | 0 | none | none | 0 | 0 | none | 0 | none | 0 | none | 0 | 0 | 0 | 0 | 0 | 0 | 0 | 0.2 | 0 | 0 | 0 | 0 | 0 | 0 | 5e-06 | FAI | 0.75 | SnIA | 1 | SnFA | 0.1 | none | 0 | MAI | 0.25 | none | 0 | GeI | 2.82 | 45 | 0.5 | PTFE | 0.2 | none | 0 | none | 0 | none | 0 | CB | 300 | 62 | none | 0 | 0 | none | 0 | 5000 | 0 | 60 | 0 | 65 | 100 | 0 | 10 | 10 | 0 | DMSO | none | none | none | 1000 | 0 | 0 | 0 | PEDOTPSS | none | 0 | none | 0 | none | 0 | 500 | 5000 | 10 | 30 | Air | 140 | 140 | 20 | 20 | Ag | 100 | shadow mask | none | none | 0 | none | 0 | 0 | 0 | 0 | 0 | 0 | none | none | none | none | 0 | none | 0 | 0 | 0 | 0 | none | 10.7 | 0.62 | 23 | 74 | NO | 100 | 0 | N2 | Dark | 0 | 24 | 0 sun |  |  | 9.43
pin | ITO | 5 | water | acetone | detergent solution | water | isopropanol | none | 10 | Hot air | 24 | 60 | Oplasma | 15 | none | none | 0 | C | thermal evaporation | 0 | 20 | none | 0 | none | 0 | none | 0 | none | 0 | BCP | thermal evaporation | 0 | 8 | none | 0 | none | none | 0 | 0 | none | 0 | none | 0 | none | 0 | 0 | 0 | 0 | 0 | 0 | 0 | 0.2 | 0 | 0 | 0 | 0 | 0 | 0 | 5e-06 | FAI | 0.75 | SnIA | 1 | SnFA | 0.1 | none | 0 | MAI | 0.25 | none | 0 | none | 0 | 45 | 0.5 | PTFE | 0.2 | none | 0 | none | 0 | none | 0 | CB | 300 | 62 | none | 0 | 0 | none | 0 | 5000 | 0 | 60 | 0 | 65 | 100 | 0 | 10 | 10 | 0 | DMSO | none | none | none | 1000 | 0 | 0 | 0 | PEDOTPSS | none | 0 | none | 0 | none | 0 | 500 | 5000 | 10 | 30 | Air | 140 | 140 | 20 | 20 | Ag | 100 | shadow mask | none | none | 0 | none | 0 | 0 | 0 | 0 | 0 | 0 | none | none | none | none | 0 | none | 0 | 0 | 0 | 0 | none | 10.2 | 0.62 | 23.3 | 71 | NO | 100 | 0 | N2 | Dark | 0 | 24 | 0 sun |  |  | 9.89
pin | ITO | 5 | water | acetone | detergent solution | water | isopropanol | none | 10 | Hot air | 24 | 60 | Oplasma | 15 | none | none | 0 | C | thermal evaporation | 0 | 20 | none | 0 | none | 0 | none | 0 | none | 0 | BCP | thermal evaporation | 0 | 8 | none | 0 | none | none | 0 | 0 | none | 0 | none | 0 | none | 0 | 0 | 0 | 0 | 0 | 0 | 0 | 0.2 | 0 | 0 | 0 | 0 | 0 | 0 | 5e-06 | FAI | 0.75 | SnIA | 1 | SnFA | 0.1 | none | 0 | MAI | 0.25 | none | 0 | none | 0 | 45 | 0.5 | PTFE | 0.2 | none | 0 | none | 0 | none | 0 | CB | 300 | 62 | none | 0 | 0 | none | 0 | 5000 | 0 | 60 | 0 | 65 | 100 | 0 | 10 | 10 | 0 | DMSO | none | none | none | 1000 | 0 | 0 | 0 | PEDOTPSS | none | 0 | none | 0 | none | 0 | 500 | 5000 | 10 | 30 | Air | 140 | 140 | 20 | 20 | Ag | 100 | shadow mask | none | none | 0 | none | 0 | 0 | 0 | 0 | 0 | 0 | none | none | none | none | 0 | none | 0 | 0 | 0 | 0 | none | 9.8 | 0.56 | 24 | 73 | YES | 69 | 672 | INERT | Dark | 40 | 24 | 0 sun |  |  | 8.7 |  |  |  |  | 349.6
pin | ITO | 5 | water | acetone | detergent solution | water | isopropanol | none | 10 | Hot air | 24 | 60 | Oplasma | 15 | none | none | 0 | C | thermal evaporation | 0 | 20 | none | 0 | none | 0 | none | 0 | none | 0 | BCP | thermal evaporation | 0 | 8 | none | 0 | none | none | 0 | 0 | none | 0 | none | 0 | none | 0 | 0 | 0 | 0 | 0 | 0 | 0 | 0.2 | 0 | 0 | 0 | 0 | 0 | 0 | 5e-06 | FAI | 0.75 | SnIA | 1 | SnFA | 0.1 | none | 0 | MAI | 0.25 | none | 0 | none | 0 | 45 | 0.5 | PTFE | 0.2 | none | 0 | none | 0 | ZnI | 8.46 | CB | 300 | 62 | none | 0 | 0 | none | 0 | 5000 | 0 | 60 | 0 | 65 | 100 | 0 | 10 | 10 | 0 | DMSO | none | none | none | 1000 | 0 | 0 | 0 | PEDOTPSS | none | 0 | none | 0 | none | 0 | 500 | 5000 | 10 | 30 | Air | 140 | 140 | 20 | 20 | Ag | 100 | shadow mask | none | none | 0 | none | 0 | 0 | 0 | 0 | 0 | 0 | none | none | none | none | 0 | none | 0 | 0 | 0 | 0 | none | 7.8 | 0.7 | 16.5 | 67 | NO | 100 | 0 | N2 | Dark | 0 | 24 | 0 sun |  |  | 9.87
pin | ITO | 5 | water | acetone | detergent solution | water | isopropanol | none | 10 | Hot air | 24 | 60 | Oplasma | 15 | none | none | 0 | C | thermal evaporation | 0 | 20 | none | 0 | none | 0 | none | 0 | none | 0 | BCP | thermal evaporation | 0 | 8 | none | 0 | none | none | 0 | 0 | none | 0 | none | 0 | none | 0 | 0 | 0 | 0 | 0 | 0 | 0 | 0.2 | 0 | 0 | 0 | 0 | 0 | 0 | 5e-06 | FAI | 1 | SnIA | 1 | SnFA | 0.1 | none | 0 | none | 0 | none | 0 | none | 0 | 45 | 0.5 | PTFE | 0.2 | none | 0 | none | 0 | none | 0 | CB | 300 | 52 | none | 0 | 0 | none | 0 | 5000 | 0 | 50 | 0 | 65 | 100 | 0 | 10 | 10 | 0 | DMSO | none | none | none | 1000 | 0 | 0 | 0 | PEDOTPSS | none | 0 | none | 0 | none | 0 | 500 | 5000 | 10 | 30 | Air | 140 | 140 | 20 | 20 | Ag | 100 | shadow mask | none | none | 0 | none | 0 | 0 | 0 | 0 | 0 | 0 | none | none | none | none | 0 | none | 0 | 0 | 0 | 0 | none | 6.8 | 0.44 | 23.4 | 66 | NO | 100 | 0 | N2 | Dark | 0 | 24 | 0 sun |  |  | 10.1
pin | ITO | 5 | water | acetone | detergent solution | water | isopropanol | none | 10 | Hot air | 24 | 60 | Oplasma | 15 | none | none | 0 | C | thermal evaporation | 0 | 20 | none | 0 | none | 0 | none | 0 | none | 0 | BCP | thermal evaporation | 0 | 8 | none | 0 | none | none | 0 | 0 | none | 0 | none | 0 | none | 0 | 0 | 0 | 0 | 0 | 0 | 0 | 0.2 | 0 | 0 | 0 | 0 | 0 | 0 | 5e-06 | FAI | 0.75 | SnIA | 1 | SnFA | 0.1 | none | 0 | MAI | 0.25 | none | 0 | none | 0 | 45 | 0.5 | PTFE | 0.2 | none | 0 | SnBr | 2.82 | none | 0 | CB | 300 | 62 | none | 0 | 0 | none | 0 | 5000 | 0 | 60 | 0 | 65 | 100 | 0 | 10 | 10 | 0 | DMSO | none | none | none | 1000 | 0 | 0 | 0 | PEDOTPSS | none | 0 | none | 0 | none | 0 | 500 | 5000 | 10 | 30 | Air | 140 | 140 | 20 | 20 | Ag | 100 | shadow mask | none | none | 0 | none | 0 | 0 | 0 | 0 | 0 | 0 | none | none | none | none | 0 | none | 0 | 0 | 0 | 0 | none | 10.8 | 0.63 | 22.8 | 75 | NO | 100 | 0 | N2 | Dark | 0 | 24 | 0 sun |  |  | 9.6
pin | ITO | 5 | water | acetone | detergent solution | water | isopropanol | none | 10 | Hot air | 24 | 60 | Oplasma | 15 | none | none | 0 | C | thermal evaporation | 0 | 20 | none | 0 | none | 0 | none | 0 | none | 0 | BCP | thermal evaporation | 0 | 8 | none | 0 | none | none | 0 | 0 | none | 0 | none | 0 | none | 0 | 0 | 0 | 0 | 0 | 0 | 0 | 0.2 | 0 | 0 | 0 | 0 | 0 | 0 | 5e-06 | FAI | 0.75 | SnIA | 1 | SnFA | 0.1 | none | 0 | MAI | 0.25 | none | 0 | none | 0 | 45 | 0.5 | PTFE | 0.2 | none | 0 | SnCl | 2.82 | none | 0 | CB | 300 | 62 | none | 0 | 0 | none | 0 | 5000 | 0 | 60 | 0 | 65 | 100 | 0 | 10 | 10 | 0 | DMSO | none | none | none | 1000 | 0 | 0 | 0 | PEDOTPSS | none | 0 | none | 0 | none | 0 | 500 | 5000 | 10 | 30 | Air | 140 | 140 | 20 | 20 | Ag | 100 | shadow mask | none | none | 0 | none | 0 | 0 | 0 | 0 | 0 | 0 | none | none | none | none | 0 | none | 0 | 0 | 0 | 0 | none | 10.8 | 0.62 | 23.6 | 74 | NO | 100 | 0 | N2 | Dark | 0 | 24 | 0 sun |  |  | 9.6
pin | ITO | 5 | water | acetone | detergent solution | water | isopropanol | none | 10 | Hot air | 24 | 60 | Oplasma | 15 | none | none | 0 | C | thermal evaporation | 0 | 20 | none | 0 | none | 0 | none | 0 | none | 0 | BCP | thermal evaporation | 0 | 8 | none | 0 | none | none | 0 | 0 | none | 0 | none | 0 | none | 0 | 0 | 0 | 0 | 0 | 0 | 0 | 0.2 | 0 | 0 | 0 | 0 | 0 | 0 | 5e-06 | FAI | 0.75 | SnIA | 1 | SnFA | 0.1 | none | 0 | MAI | 0.25 | none | 0 | none | 0 | 45 | 0.5 | PTFE | 0.2 | none | 0 | SnF | 2.82 | none | 0 | CB | 300 | 62 | none | 0 | 0 | none | 0 | 5000 | 0 | 60 | 0 | 65 | 100 | 0 | 10 | 10 | 0 | DMSO | none | none | none | 1000 | 0 | 0 | 0 | PEDOTPSS | none | 0 | none | 0 | none | 0 | 500 | 5000 | 10 | 30 | Air | 140 | 140 | 20 | 20 | Ag | 100 | shadow mask | none | none | 0 | none | 0 | 0 | 0 | 0 | 0 | 0 | none | none | none | none | 0 | none | 0 | 0 | 0 | 0 | none | 6.2 | 0.5 | 18.7 | 66 | NO | 100 | 0 | N2 | Dark | 0 | 24 | 0 sun |  |  | 9.76
pin | ITO | 5 | water | acetone | detergent solution | water | isopropanol | none | 10 | Hot air | 24 | 60 | Oplasma | 15 | none | none | 0 | C | thermal evaporation | 0 | 20 | none | 0 | none | 0 | none | 0 | none | 0 | BCP | thermal evaporation | 0 | 8 | none | 0 | none | none | 0 | 0 | none | 0 | none | 0 | none | 0 | 0 | 0 | 0 | 0 | 0 | 0 | 0.2 | 0 | 0 | 0 | 0 | 0 | 0 | 5e-06 | FAI | 0.75 | SnIA | 1 | SnFA | 0.1 | none | 0 | MAI | 0.25 | none | 0 | none | 0 | 45 | 0.5 | PTFE | 0.2 | none | 0 | SnI | 2.82 | none | 0 | CB | 300 | 62 | none | 0 | 0 | none | 0 | 5000 | 0 | 60 | 0 | 65 | 100 | 0 | 10 | 10 | 0 | DMSO | none | none | none | 1000 | 0 | 0 | 0 | PEDOTPSS | none | 0 | none | 0 | none | 0 | 500 | 5000 | 10 | 30 | Air | 140 | 140 | 20 | 20 | Ag | 100 | shadow mask | none | none | 0 | none | 0 | 0 | 0 | 0 | 0 | 0 | none | none | none | none | 0 | none | 0 | 0 | 0 | 0 | none | 10.7 | 0.63 | 23 | 74 | NO | 100 | 0 | N2 | Dark | 0 | 24 | 0 sun |  |  | 9.76
pin | ITO | 4 | ultrapure water | acetone | ethanol | isopropanol | none | none | 15 | Nflow | 24 | 60 | Uvzone | 10 | none | none | 0 | C | thermal evaporation | 0 | 40 | none | 0 | none | 0 | none | 0 | none | 0 | BCP | thermal evaporation | 0 | 6 | none | 0 | none | none | 0 | 0 | none | 0 | none | 0 | none | 0 | 0 | 0 | 0 | 0 | 0 | 0 | 1 | 0 | 0 | 0 | 0 | 0 | 0 | 5e-06 | FAI | 1 | SnIA | 1 | SnFA | 0.1 | none | 0 | none | 0 | none | 0 | none | 0 | 24 | 2 | PTFE | 0.22 | none | 0 | none | 0 | none | 0 | CB | 400 | 20 | none | 0 | 0 | none | 0 | 4000 | 0 | 50 | 0 | 70 | 0 | 0 | 30 | 0 | 0 | DMSO | DMF | none | none | 50 | 450 | 0 | 0 | PEDOTPSS | none | 0 | none | 0 | none | 0 | 5000 | 0 | 60 | 0 | Air | 150 | 0 | 20 | 0 | Ag | 120 | Thermal Evaporation | none | none | 0 | none | 0 | 0 | 0 | 0 | 0 | 0 | none | none | none | none | 0 | none | 0 | 0 | 0 | 0 | none | 13.25 | 0.759 | 24.16 | 72.26 | NO | 100 | 0 | N2 | Dark | 0 | 24 | 0 sun
pin | ITO | 4 | ultrapure water | acetone | ethanol | isopropanol | none | none | 15 | Nflow | 24 | 60 | Uvzone | 10 | none | none | 0 | C | thermal evaporation | 0 | 40 | none | 0 | none | 0 | none | 0 | none | 0 | BCP | thermal evaporation | 0 | 6 | none | 0 | none | none | 0 | 0 | none | 0 | none | 0 | none | 0 | 0 | 0 | 0 | 0 | 0 | 0 | 1 | 0 | 0 | 0 | 0 | 0 | 0 | 5e-06 | FAI | 1 | SnIA | 1 | SnFA | 0.1 | none | 0 | none | 0 | none | 0 | none | 0 | 24 | 2 | PTFE | 0.22 | none | 0 | none | 0 | none | 0 | CB | 400 | 20 | none | 0 | 0 | none | 0 | 4000 | 0 | 50 | 0 | 70 | 0 | 0 | 30 | 0 | 0 | DMSO | DMF | none | none | 50 | 450 | 0 | 0 | PEDOTPSS | none | 0 | none | 0 | none | 0 | 5000 | 0 | 60 | 0 | Air | 150 | 0 | 20 | 0 | Ag | 120 | Thermal Evaporation | none | none | 0 | none | 0 | 0 | 0 | 0 | 0 | 0 | none | none | none | none | 0 | none | 0 | 0 | 0 | 0 | none | 13.22 | 0.748 | 23.99 | 73.67 | NO | 100 | 0 | N2 | Dark | 0 | 24 | 0 sun
pin | ITO | 4 | ultrapure water | acetone | ethanol | isopropanol | none | none | 15 | Nflow | 24 | 60 | Uvzone | 10 | none | none | 0 | C | thermal evaporation | 0 | 40 | none | 0 | none | 0 | none | 0 | none | 0 | BCP | thermal evaporation | 0 | 6 | none | 0 | none | none | 0 | 0 | none | 0 | none | 0 | none | 0 | 0 | 0 | 0 | 0 | 0 | 0 | 1 | 0 | 0 | 0 | 0 | 0 | 0 | 5e-06 | FAI | 1 | SnIA | 1 | SnFA | 0.1 | none | 0 | none | 0 | none | 0 | none | 0 | 24 | 2 | PTFE | 0.22 | none | 0 | none | 0 | none | 0 | CB | 400 | 20 | none | 0 | 0 | none | 0 | 4000 | 0 | 50 | 0 | 70 | 0 | 0 | 30 | 0 | 0 | DMSO | DMF | none | none | 50 | 450 | 0 | 0 | PEDOTPSS | none | 0 | none | 0 | none | 0 | 5000 | 0 | 60 | 0 | Air | 150 | 0 | 20 | 0 | Ag | 120 | Thermal Evaporation | none | none | 0 | none | 0 | 0 | 0 | 0 | 0 | 0 | none | none | none | none | 0 | none | 0 | 0 | 0 | 0 | none | 12.2 | 0.741 | 24.02 | 68.54 | NO | 100 | 0 | N2 | Dark | 0 | 24 | 0 sun
pin | ITO | 4 | ultrapure water | acetone | ethanol | isopropanol | none | none | 15 | Nflow | 24 | 60 | Uvzone | 10 | none | none | 0 | C | thermal evaporation | 0 | 40 | none | 0 | none | 0 | none | 0 | none | 0 | BCP | thermal evaporation | 0 | 6 | none | 0 | none | none | 0 | 0 | none | 0 | none | 0 | none | 0 | 0 | 0 | 0 | 0 | 0 | 0 | 1 | 0 | 0 | 0 | 0 | 0 | 0 | 5e-06 | FAI | 1 | SnIA | 1 | SnFA | 0.1 | none | 0 | none | 0 | none | 0 | none | 0 | 24 | 2 | PTFE | 0.22 | none | 0 | none | 0 | none | 0 | CB | 400 | 20 | none | 0 | 0 | none | 0 | 4000 | 0 | 50 | 0 | 70 | 0 | 0 | 30 | 0 | 0 | DMSO | DMF | none | none | 50 | 450 | 0 | 0 | PEDOTPSS | none | 0 | none | 0 | none | 0 | 5000 | 0 | 60 | 0 | Air | 150 | 0 | 20 | 0 | Ag | 120 | Thermal Evaporation | none | none | 0 | none | 0 | 0 | 0 | 0 | 0 | 0 | none | none | none | none | 0 | none | 0 | 0 | 0 | 0 | none | 11.86 | 0.742 | 22.2 | 72 | NO | 100 | 0 | N2 | Dark | 0 | 24 | 0 sun
pin | ITO | 4 | ultrapure water | acetone | ethanol | isopropanol | none | none | 15 | Nflow | 24 | 60 | Uvzone | 10 | none | none | 0 | C | thermal evaporation | 0 | 40 | none | 0 | none | 0 | none | 0 | none | 0 | BCP | thermal evaporation | 0 | 6 | none | 0 | none | none | 0 | 0 | none | 0 | none | 0 | none | 0 | 0 | 0 | 0 | 0 | 0 | 0 | 1 | 0 | 0 | 0 | 0 | 0 | 0 | 5e-06 | FAI | 1 | SnIA | 1 | SnFA | 0.1 | none | 0 | none | 0 | none | 0 | none | 0 | 24 | 2 | PTFE | 0.22 | none | 0 | none | 0 | none | 0 | CB | 400 | 20 | none | 0 | 0 | none | 0 | 4000 | 0 | 50 | 0 | 70 | 0 | 0 | 30 | 0 | 0 | DMSO | DMF | none | none | 50 | 450 | 0 | 0 | PEDOTPSS | none | 0 | none | 0 | none | 0 | 5000 | 0 | 60 | 0 | Air | 150 | 0 | 20 | 0 | Ag | 120 | Thermal Evaporation | none | none | 0 | none | 0 | 0 | 0 | 0 | 0 | 0 | none | none | none | none | 0 | none | 0 | 0 | 0 | 0 | none | 9.45 | 0.638 | 23.2 | 63.84 | NO | 100 | 0 | N2 | Dark | 0 | 24 | 0 sun
pin | ITO | 4 | ultrapure water | acetone | ethanol | isopropanol | none | none | 15 | Nflow | 24 | 60 | Uvzone | 10 | none | none | 0 | C | thermal evaporation | 0 | 40 | none | 0 | none | 0 | none | 0 | none | 0 | BCP | thermal evaporation | 0 | 6 | none | 0 | none | none | 0 | 0 | none | 0 | none | 0 | none | 0 | 0 | 0 | 0 | 0 | 0 | 0 | 1 | 0 | 0 | 0 | 0 | 0 | 0 | 5e-06 | FAI | 1 | SnIA | 1 | SnFA | 0.1 | none | 0 | none | 0 | none | 0 | none | 0 | 24 | 2 | PTFE | 0.22 | none | 0 | none | 0 | none | 0 | CB | 400 | 20 | none | 0 | 0 | none | 0 | 4000 | 0 | 50 | 0 | 70 | 0 | 0 | 30 | 0 | 0 | DMSO | DMF | none | none | 50 | 450 | 0 | 0 | PEDOTPSS | none | 0 | none | 0 | none | 0 | 5000 | 0 | 60 | 0 | Air | 150 | 0 | 20 | 0 | Ag | 120 | Thermal Evaporation | none | none | 0 | none | 0 | 0 | 0 | 0 | 0 | 0 | none | none | none | none | 0 | none | 0 | 0 | 0 | 0 | none | 7.39 | 0.588 | 18.94 | 66.36 | NO | 100 | 0 | N2 | Dark | 0 | 24 | 0 sun
pin | ITO | 4 | ultrapure water | acetone | ethanol | isopropanol | none | none | 15 | Nflow | 24 | 60 | Uvzone | 10 | none | none | 0 | C | thermal evaporation | 0 | 40 | none | 0 | none | 0 | none | 0 | none | 0 | BCP | thermal evaporation | 0 | 6 | none | 0 | none | none | 0 | 0 | none | 0 | none | 0 | none | 0 | 0 | 0 | 0 | 0 | 0 | 0 | 1 | 0 | 0 | 0 | 0 | 0 | 0 | 5e-06 | FAI | 1 | SnIA | 1 | SnFA | 0.1 | none | 0 | none | 0 | none | 0 | none | 0 | 24 | 2 | PTFE | 0.22 | none | 0 | none | 0 | none | 0 | CB | 400 | 20 | none | 0 | 0 | none | 0 | 4000 | 0 | 50 | 0 | 70 | 0 | 0 | 30 | 0 | 0 | DMSO | DMF | none | none | 50 | 450 | 0 | 0 | PEDOTPSS | none | 0 | none | 0 | none | 0 | 5000 | 0 | 60 | 0 | Air | 150 | 0 | 20 | 0 | Ag | 120 | Thermal Evaporation | none | none | 0 | none | 0 | 0 | 0 | 0 | 0 | 0 | none | none | none | none | 0 | none | 0 | 0 | 0 | 0 | none | 5.46 | 0.531 | 16.05 | 64.07 | NO | 100 | 0 | N2 | Dark | 0 | 24 | 0 sun
pin | ITO | 4 | ultrapure water | acetone | ethanol | isopropanol | none | none | 15 | Nflow | 24 | 60 | Uvzone | 10 | none | none | 0 | C | thermal evaporation | 0 | 40 | none | 0 | none | 0 | none | 0 | none | 0 | BCP | thermal evaporation | 0 | 6 | none | 0 | none | none | 0 | 0 | none | 0 | none | 0 | none | 0 | 0 | 0 | 0 | 0 | 0 | 0 | 1 | 0 | 0 | 0 | 0 | 0 | 0 | 5e-06 | FAI | 1 | SnIA | 1 | SnFA | 0.1 | none | 0 | none | 0 | none | 0 | none | 0 | 24 | 2 | PTFE | 0.22 | none | 0 | none | 0 | none | 0 | CB | 400 | 20 | none | 0 | 0 | none | 0 | 4000 | 0 | 50 | 0 | 70 | 0 | 0 | 30 | 0 | 0 | DMSO | DMF | none | none | 50 | 450 | 0 | 0 | PEDOTPSS | none | 0 | none | 0 | none | 0 | 5000 | 0 | 60 | 0 | Air | 150 | 0 | 20 | 0 | Ag | 120 | Thermal Evaporation | none | none | 0 | none | 0 | 0 | 0 | 0 | 0 | 0 | none | none | none | none | 0 | none | 0 | 0 | 0 | 0 | none | 3.97 | 0.573 | 17.43 | 39.75 | NO | 100 | 0 | N2 | Dark | 0 | 24 | 0 sun
pin | ITO | 3 | isopropanol | acetone | distilled water | none | none | none | 30 | Nflow | 24 | 60 | Oplasma | 30 | none | none | 0 | PCBM | spin | 20 | 0 | none | 0 | CB | 1000 | none | 0 | none | 0 | BCP | spin | 0.5 | 0 | IPA | 1000 | none | none | 0 | 0 | none | 0 | none | 0 | none | 0 | 1500 | 4000 | 0 | 30 | 60 | 0 | 0 | 70 | 0 | 0 | 10 | 0 | 0 | 0 | FAI | 0.7225 | SnIA | 1 | SnFA | 0.085 | PEABr | 0.1225 | PhCl | 0.02125 | none | 0 | none | 0 | 24 | 2 | PTFE | 0.45 | none | 0 | none | 0 | none | 0 | CB | 800 | 30 | none | 0 | 0 | none | 0 | 5000 | 0 | 80 | 0 | 80 | 0 | 0 | 10 | 0 | 0 | DMSO | none | none | none | 1000 | 0 | 0 | 0 | MeOPACz | none | 0 | none | 0 | none | 0 | 4000 | 0 | 30 | 0 | Air | 100 | 0 | 10 | 0 | Ag | 100 | Thermal Evaporation | none | none | 0 | none | 0 | 0 | 0 | 0 | 0 | 0 | none | none | none | none | 0 | none | 0 | 0 | 0 | 0 | none | 2.5 | 0.315 | 16.4 | 49.5 | NO | 100 | 0 | N2 | Dark | 0 | 24 | 0 sun
pin | ITO | 3 | isopropanol | acetone | distilled water | none | none | none | 30 | Nflow | 24 | 60 | Oplasma | 30 | none | none | 0 | ICBA | spin | 18 | 0 | none | 0 | CB | 1000 | none | 0 | none | 0 | BCP | spin | 0.5 | 0 | IPA | 1000 | none | none | 0 | 0 | none | 0 | none | 0 | none | 0 | 1500 | 4000 | 0 | 30 | 60 | 0 | 0 | 70 | 0 | 0 | 10 | 0 | 0 | 0 | FAI | 0.7225 | SnIA | 1 | SnFA | 0.085 | PEABr | 0.1225 | PhCl | 0.02125 | none | 0 | none | 0 | 24 | 2 | PTFE | 0.45 | none | 0 | none | 0 | none | 0 | CB | 600 | 30 | none | 0 | 0 | none | 0 | 5000 | 0 | 80 | 0 | 80 | 0 | 0 | 10 | 0 | 0 | DMSO | none | none | none | 1000 | 0 | 0 | 0 | MeOPACz | none | 0 | none | 0 | none | 0 | 4000 | 0 | 30 | 0 | Air | 100 | 0 | 10 | 0 | Ag | 100 | Thermal Evaporation | none | none | 0 | none | 0 | 0 | 0 | 0 | 0 | 0 | none | none | none | none | 0 | none | 0 | 0 | 0 | 0 | none | 5.5 | 0.742 | 13.7 | 54.5 | NO | 100 | 0 | N2 | Dark | 0 | 24 | 0 sun
pin | ITO | 3 | isopropanol | acetone | distilled water | none | none | none | 30 | Nflow | 24 | 60 | Oplasma | 30 | none | none | 0 | ICBA | spin | 18 | 0 | none | 0 | CB | 1000 | none | 0 | none | 0 | BCP | spin | 0.5 | 0 | IPA | 1000 | none | none | 0 | 0 | none | 0 | none | 0 | none | 0 | 1500 | 4000 | 0 | 30 | 60 | 0 | 0 | 70 | 0 | 0 | 10 | 0 | 0 | 0 | FAI | 0.7225 | SnIA | 1 | SnFA | 0.085 | PEABr | 0.1225 | PhCl | 0.02125 | none | 0 | none | 0 | 24 | 2 | PTFE | 0.45 | none | 0 | none | 0 | none | 0 | CB | 400 | 30 | none | 0 | 0 | none | 0 | 5000 | 0 | 80 | 0 | 80 | 0 | 0 | 10 | 0 | 0 | DMSO | none | none | none | 1000 | 0 | 0 | 0 | MeOPACz | none | 0 | none | 0 | none | 0 | 4000 | 0 | 30 | 0 | Air | 100 | 0 | 10 | 0 | Ag | 100 | Thermal Evaporation | none | none | 0 | none | 0 | 0 | 0 | 0 | 0 | 0 | none | none | none | none | 0 | none | 0 | 0 | 0 | 0 | none | 4.7 | 0.767 | 11.7 | 52.1 | NO | 100 | 0 | N2 | Dark | 0 | 24 | 0 sun
pin | ITO | 3 | isopropanol | acetone | distilled water | none | none | none | 30 | Nflow | 24 | 60 | Oplasma | 30 | none | none | 0 | ICBA | spin | 18 | 0 | none | 0 | CB | 1000 | none | 0 | none | 0 | BCP | spin | 0.5 | 0 | IPA | 1000 | none | none | 0 | 0 | none | 0 | none | 0 | none | 0 | 1500 | 4000 | 0 | 30 | 60 | 0 | 0 | 70 | 0 | 0 | 10 | 0 | 0 | 0 | FAI | 0.7225 | SnIA | 1 | SnFA | 0.085 | PEABr | 0.1225 | PhCl | 0.02125 | none | 0 | none | 0 | 24 | 2 | PTFE | 0.45 | none | 0 | none | 0 | none | 0 | CB | 800 | 30 | none | 0 | 0 | none | 0 | 5000 | 0 | 80 | 0 | 80 | 0 | 0 | 10 | 0 | 0 | DMSO | none | none | none | 1000 | 0 | 0 | 0 | MeOPACz | none | 0 | none | 0 | none | 0 | 4000 | 0 | 30 | 0 | Air | 100 | 0 | 10 | 0 | Ag | 100 | Thermal Evaporation | none | none | 0 | none | 0 | 0 | 0 | 0 | 0 | 0 | none | none | none | none | 0 | none | 0 | 0 | 0 | 0 | none | 4.1 | 0.707 | 12.3 | 47.8 | NO | 100 | 0 | N2 | Dark | 0 | 24 | 0 sun
pin | ITO | 3 | isopropanol | acetone | distilled water | none | none | none | 30 | Nflow | 24 | 60 | Oplasma | 30 | none | none | 0 | ICBA | spin | 18 | 0 | none | 0 | CB | 1000 | none | 0 | none | 0 | BCP | spin | 0.5 | 0 | IPA | 1000 | none | none | 0 | 0 | none | 0 | none | 0 | none | 0 | 1500 | 4000 | 0 | 30 | 60 | 0 | 0 | 70 | 0 | 0 | 10 | 0 | 0 | 0 | FAI | 0.7225 | SnIA | 1 | SnFA | 0.085 | PEABr | 0.1225 | PhCl | 0.02125 | none | 0 | none | 0 | 24 | 2 | PTFE | 0.45 | none | 0 | none | 0 | none | 0 | CB | 800 | 30 | none | 0 | 0 | none | 0 | 5000 | 0 | 80 | 0 | 80 | 0 | 0 | 10 | 0 | 0 | DMSO | none | none | none | 1000 | 0 | 0 | 0 | MeOPACz | none | 0 | none | 0 | none | 0 | 4000 | 0 | 30 | 0 | Air | 100 | 0 | 10 | 0 | Ag | 100 | Thermal Evaporation | none | none | 0 | none | 0 | 0 | 0 | 0 | 0 | 0 | none | none | none | none | 0 | none | 0 | 0 | 0 | 0 | none | 2.3 | 0.53 | 10.4 | 42.4 | NO | 100 | 0 | N2 | Dark | 0 | 24 | 0 sun
pin | ITO | 3 | isopropanol | acetone | distilled water | none | none | none | 30 | Nflow | 24 | 60 | Oplasma | 30 | none | none | 0 | ICBA | spin | 18 | 0 | none | 0 | CB | 1000 | none | 0 | none | 0 | BCP | spin | 0.5 | 0 | IPA | 1000 | none | none | 0 | 0 | none | 0 | none | 0 | none | 0 | 1500 | 4000 | 0 | 30 | 60 | 0 | 0 | 70 | 0 | 0 | 10 | 0 | 0 | 0 | FAI | 0.7225 | SnIA | 1 | SnFA | 0.085 | PEABr | 0.1225 | PhCl | 0.02125 | none | 0 | none | 0 | 24 | 2 | PTFE | 0.45 | none | 0 | none | 0 | none | 0 | CB | 800 | 30 | none | 0 | 0 | none | 0 | 5000 | 0 | 80 | 0 | 80 | 0 | 0 | 10 | 0 | 0 | DMSO | none | none | none | 1000 | 0 | 0 | 0 | MeOPACz | none | 0 | none | 0 | none | 0 | 4000 | 0 | 30 | 0 | Air | 100 | 0 | 10 | 0 | Ag | 100 | Thermal Evaporation | none | none | 0 | none | 0 | 0 | 0 | 0 | 0 | 0 | none | none | none | none | 0 | none | 0 | 0 | 0 | 0 | none | 1.8 | 0.643 | 9.3 | 30.8 | NO | 100 | 0 | N2 | Dark | 0 | 24 | 0 sun
pin | ITO | 3 | isopropanol | acetone | distilled water | none | none | none | 30 | Nflow | 24 | 60 | Oplasma | 30 | none | none | 0 | ICBA | spin | 18 | 0 | none | 0 | CB | 1000 | none | 0 | none | 0 | BCP | spin | 0.5 | 0 | IPA | 1000 | none | none | 0 | 0 | none | 0 | none | 0 | none | 0 | 1500 | 4000 | 0 | 30 | 60 | 0 | 0 | 70 | 0 | 0 | 10 | 0 | 0 | 0 | FAI | 0.7225 | SnIA | 1 | SnFA | 0.085 | PEABr | 0.1225 | PhCl | 0.02125 | none | 0 | none | 0 | 24 | 2 | PTFE | 0.45 | none | 0 | none | 0 | none | 0 | CB | 800 | 30 | none | 0 | 0 | none | 0 | 5000 | 0 | 80 | 0 | 80 | 0 | 0 | 10 | 0 | 0 | DMSO | none | none | none | 1000 | 0 | 0 | 0 | MeOPACz | none | 0 | none | 0 | none | 0 | 4000 | 0 | 30 | 0 | Air | 100 | 0 | 10 | 0 | Ag | 100 | Thermal Evaporation | none | none | 0 | none | 0 | 0 | 0 | 0 | 0 | 0 | none | none | none | none | 0 | none | 0 | 0 | 0 | 0 | none | 1.1 | 0.338 | 8.6 | 36.5 | NO | 100 | 0 | N2 | Dark | 0 | 24 | 0 sun
pin | ITO | 3 | isopropanol | acetone | distilled water | none | none | none | 30 | Nflow | 24 | 60 | Oplasma | 30 | none | none | 0 | ICBA | spin | 18 | 0 | none | 0 | CB | 1000 | none | 0 | none | 0 | BCP | spin | 0.5 | 0 | IPA | 1000 | none | none | 0 | 0 | none | 0 | none | 0 | none | 0 | 1500 | 4000 | 0 | 30 | 60 | 0 | 0 | 70 | 0 | 0 | 10 | 0 | 0 | 0 | FAI | 0.7225 | SnIA | 1 | SnFA | 0.085 | PEABr | 0.1225 | PhCl | 0.02125 | none | 0 | none | 0 | 24 | 2 | PTFE | 0.45 | none | 0 | none | 0 | none | 0 | CB | 800 | 30 | none | 0 | 0 | none | 0 | 5000 | 0 | 80 | 0 | 80 | 0 | 0 | 10 | 0 | 0 | DMSO | none | none | none | 1000 | 0 | 0 | 0 | MeOPACz | none | 0 | none | 0 | none | 0 | 4000 | 0 | 30 | 0 | Air | 100 | 0 | 10 | 0 | Ag | 100 | Thermal Evaporation | none | none | 0 | none | 0 | 0 | 0 | 0 | 0 | 0 | none | none | none | none | 0 | none | 0 | 0 | 0 | 0 | none | 0.6 | 0.161 | 9.8 | 34.9 | NO | 100 | 0 | N2 | Dark | 0 | 24 | 0 sun
pin | ITO | 3 | isopropanol | acetone | distilled water | none | none | none | 30 | Nflow | 24 | 60 | Oplasma | 30 | none | none | 0 | ICBA | spin | 18 | 0 | none | 0 | CB | 1000 | none | 0 | none | 0 | BCP | spin | 0.5 | 0 | IPA | 1000 | none | none | 0 | 0 | none | 0 | none | 0 | none | 0 | 1500 | 4000 | 0 | 30 | 60 | 0 | 0 | 70 | 0 | 0 | 10 | 0 | 0 | 0 | FAI | 0.7225 | SnIA | 1 | SnFA | 0.085 | PEABr | 0.1225 | PhCl | 0.02125 | none | 0 | none | 0 | 24 | 2 | PTFE | 0.45 | none | 0 | none | 0 | none | 0 | CB | 800 | 30 | none | 0 | 0 | none | 0 | 5000 | 0 | 80 | 0 | 80 | 0 | 0 | 10 | 0 | 0 | DMSO | none | none | none | 1000 | 0 | 0 | 0 | MeOPACz | none | 0 | none | 0 | none | 0 | 4000 | 0 | 30 | 0 | Air | 100 | 0 | 10 | 0 | Ag | 100 | Thermal Evaporation | none | none | 0 | none | 0 | 0 | 0 | 0 | 0 | 0 | none | none | none | none | 0 | none | 0 | 0 | 0 | 0 | none | 0.6 | 0.261 | 7.2 | 34.1 | NO | 100 | 0 | N2 | Dark | 0 | 24 | 0 sun
pin | ITO | 3 | isopropanol | acetone | distilled water | none | none | none | 30 | Nflow | 24 | 60 | Oplasma | 30 | none | none | 0 | ICBA | spin | 18 | 0 | none | 0 | CB | 1000 | none | 0 | none | 0 | BCP | spin | 0.5 | 0 | IPA | 1000 | none | none | 0 | 0 | none | 0 | none | 0 | none | 0 | 1500 | 4000 | 0 | 30 | 60 | 0 | 0 | 70 | 0 | 0 | 10 | 0 | 0 | 0 | FAI | 0.7225 | SnIA | 1 | SnFA | 0.085 | PEABr | 0.1225 | PhCl | 0.02125 | none | 0 | none | 0 | 24 | 2 | PTFE | 0.45 | none | 0 | none | 0 | none | 0 | CB | 800 | 30 | none | 0 | 0 | none | 0 | 5000 | 0 | 80 | 0 | 80 | 0 | 0 | 10 | 0 | 0 | DMSO | none | none | none | 1000 | 0 | 0 | 0 | MeOPACz | none | 0 | none | 0 | none | 0 | 4000 | 0 | 30 | 0 | Air | 100 | 0 | 10 | 0 | Ag | 100 | Thermal Evaporation | none | none | 0 | none | 0 | 0 | 0 | 0 | 0 | 0 | none | none | none | none | 0 | none | 0 | 0 | 0 | 0 | none | 0.4 | 0.152 | 8 | 35.2 | NO | 100 | 0 | N2 | Dark | 0 | 24 | 0 sun
pin | ITO | 3 | isopropanol | acetone | isopropanol | none | none | none | 15 | Nflow | 24 | 60 | Uvzone | 20 | none | none | 0 | ICBA | spin | 20 | 0 | none | 0 | CB | 1000 | none | 0 | none | 0 | BCP | thermal evaporation | 0 | 6 | none | 0 | none | none | 0 | 0 | none | 0 | none | 0 | none | 0 | 1000 | 0 | 0 | 30 | 0 | 0 | 0.1 | 80 | 0 | 0 | 10 | 0 | 0 | 5e-06 | FAI | 0.95 | SnIA | 1 | SnFA | 0.08 | CsI | 0.05 | none | 0 | none | 0 | none | 0 | 24 | 2 | PTFE | 0.22 | Sn powder | 10 | NHSCN | 3.045 | none | 0 | toluene | 500 | 10 | none | 0 | 0 | none | 0 | 5000 | 0 | 30 | 0 | 80 | 0 | 0 | 10 | 0 | 0 | DMSO | DMF | none | none | 200 | 800 | 0 | 0 | PEDOTPSS | none | 0 | none | 0 | none | 0 | 6000 | 0 | 40 | 0 | Air | 140 | 0 | 20 | 0 | Ag | 80 | Thermal Evaporation | none | none | 0 | none | 0 | 0 | 0 | 0 | 0 | 0 | none | none | none | none | 0 | none | 0 | 0 | 0 | 0 | none | 17.13 | 0.992 | 23.07 | 74.83 | NO | 93.3 | 6000 | N2 | illumination | 65 | 24 | 1 sun | [11 empty] | 34.32 | [15 empty] | 19.45
pin | ITO | 3 | isopropanol | acetone | isopropanol | none | none | none | 15 | Nflow | 24 | 60 | Uvzone | 20 | none | none | 0 | ICBA | spin | 20 | 0 | none | 0 | CB | 1000 | none | 0 | none | 0 | BCP | thermal evaporation | 0 | 6 | none | 0 | none | none | 0 | 0 | none | 0 | none | 0 | none | 0 | 1000 | 0 | 0 | 30 | 0 | 0 | 0.1 | 80 | 0 | 0 | 10 | 0 | 0 | 5e-06 | FAI | 0.93 | SnIA | 1 | SnFA | 0.08 | CsI | 0.07 | none | 0 | none | 0 | none | 0 | 24 | 2 | PTFE | 0.22 | Sn powder | 10 | NHSCN | 3.045 | none | 0 | toluene | 500 | 10 | none | 0 | 0 | none | 0 | 5000 | 0 | 30 | 0 | 80 | 0 | 0 | 10 | 0 | 0 | DMSO | DMF | none | none | 200 | 800 | 0 | 0 | PEDOTPSS | none | 0 | none | 0 | none | 0 | 6000 | 0 | 40 | 0 | Air | 140 | 0 | 20 | 0 | Ag | 80 | Thermal Evaporation | none | none | 0 | none | 0 | 0 | 0 | 0 | 0 | 0 | none | none | none | none | 0 | none | 0 | 0 | 0 | 0 | none | 15.84 | 0.939 | 23.43 | 71.95 | NO | 100 | 0 | N2 | Dark | 0 | 24 | 0 sun
pin | ITO | 3 | isopropanol | acetone | isopropanol | none | none | none | 15 | Nflow | 24 | 60 | Uvzone | 20 | none | none | 0 | ICBA | spin | 20 | 0 | none | 0 | CB | 1000 | none | 0 | none | 0 | BCP | thermal evaporation | 0 | 6 | none | 0 | none | none | 0 | 0 | none | 0 | none | 0 | none | 0 | 1000 | 0 | 0 | 30 | 0 | 0 | 0.1 | 80 | 0 | 0 | 10 | 0 | 0 | 5e-06 | FAI | 1 | SnIA | 1 | SnFA | 0.08 | none | 0 | none | 0 | none | 0 | none | 0 | 24 | 2 | PTFE | 0.22 | Sn powder | 10 | NHSCN | 3.045 | none | 0 | toluene | 500 | 10 | none | 0 | 0 | none | 0 | 5000 | 0 | 30 | 0 | 80 | 0 | 0 | 10 | 0 | 0 | DMSO | DMF | none | none | 200 | 800 | 0 | 0 | PEDOTPSS | none | 0 | none | 0 | none | 0 | 6000 | 0 | 40 | 0 | Air | 140 | 0 | 20 | 0 | Ag | 80 | Thermal Evaporation | none | none | 0 | none | 0 | 0 | 0 | 0 | 0 | 0 | none | none | none | none | 0 | none | 0 | 0 | 0 | 0 | none | 13.49 | 0.92 | 20.59 | 71.2 | NO | 70 | 6000 | N2 | illumination | 65 | 24 | 1 sun | [11 empty] | 45.47 | [15 empty] | 9.44
pin | ITO | 3 | isopropanol | acetone | distilled water | none | none | none | 30 | Nflow | 24 | 60 | Uvzone | 20 | none | none | 0 | C | thermal evaporation | 0 | 35 | none | 0 | none | 0 | none | 0 | none | 0 | BCP | thermal evaporation | 0 | 5 | none | 0 | none | none | 0 | 0 | none | 0 | none | 0 | none | 0 | 0 | 0 | 0 | 0 | 0 | 0 | 0.1 | 0 | 0 | 0 | 0 | 0 | 0 | 5e-06 | FAI | 1 | SnIA | 1 | SnFA | 0.1 | none | 0 | EDAIA | 0.01 | none | 0 | none | 0 | 24 | 2 | PTFE | 0.22 | Sn powder | 50 | Ni OEP | 5 | none | 0 | CB | 150 | 30 | none | 0 | 0 | none | 0 | 6000 | 5000 | 60 | 12 | 70 | 0 | 0 | 10 | 0 | 0 | DMSO | IPA | HFP | CB | 1058 | 500 | 500 | 200 | PEDOTPSS | none | 0 | none | 0 | none | 0 | 5000 | 0 | 50 | 0 | Air | 150 | 0 | 10 | 0 | Ag | 100 | Thermal Evaporation | none | none | 0 | none | 0 | 0 | 0 | 0 | 0 | 0 | none | none | none | none | 0 | none | 0 | 0 | 0 | 0 | none | 8.9 | 0.598 | 20.81 | 71.42 | YES | 60 | 1500 | N2 | Dark | 65 | 24 | 0 sun | [23 empty] | 1.4 |  |  |  | 12.88
pin | ITO | 3 | isopropanol | acetone | distilled water | none | none | none | 30 | Nflow | 24 | 60 | Uvzone | 20 | none | none | 0 | C | thermal evaporation | 0 | 35 | none | 0 | none | 0 | none | 0 | none | 0 | BCP | thermal evaporation | 0 | 5 | none | 0 | none | none | 0 | 0 | none | 0 | none | 0 | none | 0 | 0 | 0 | 0 | 0 | 0 | 0 | 0.1 | 0 | 0 | 0 | 0 | 0 | 0 | 5e-06 | FAI | 1 | SnIA | 1 | SnFA | 0.1 | none | 0 | EDAIA | 0.01 | none | 0 | none | 0 | 24 | 2 | PTFE | 0.22 | Sn powder | 50 | NiNHOEP | 5 | none | 0 | CB | 150 | 30 | none | 0 | 0 | none | 0 | 6000 | 5000 | 60 | 12 | 70 | 0 | 0 | 10 | 0 | 0 | DMSO | IPA | HFP | CB | 1058 | 500 | 500 | 200 | PEDOTPSS | none | 0 | none | 0 | none | 0 | 5000 | 0 | 50 | 0 | Air | 150 | 0 | 10 | 0 | Ag | 100 | Thermal Evaporation | none | none | 0 | none | 0 | 0 | 0 | 0 | 0 | 0 | none | none | none | none | 0 | none | 0 | 0 | 0 | 0 | none | 7.5 | 0.597 | 17.58 | 71.25 | YES | 44 | 400 | N2 | Dark | 65 | 24 | 0 sun | [23 empty] | 1.44 |  |  |  | 3.2
pin | ITO | 3 | isopropanol | acetone | distilled water | none | none | none | 30 | Nflow | 24 | 60 | Oplasma | 30 | none | none | 0 | PCBM | spin | 20 | 0 | none | 0 | CB | 1000 | none | 0 | none | 0 | BCP | spin | 0.5 | 0 | IPA | 1000 | none | none | 0 | 0 | none | 0 | none | 0 | none | 0 | 1500 | 4000 | 0 | 30 | 60 | 0 | 0 | 70 | 0 | 0 | 10 | 0 | 0 | 0 | FAI | 0.7225 | SnIA | 1 | SnFA | 0.085 | PEABr | 0.1225 | none | 0 | none | 0 | none | 0 | 24 | 2 | PTFE | 0.45 | none | 0 | PhCl | 2.81 | none | 0 | CB | 800 | 50 | none | 0 | 0 | none | 0 | 5000 | 0 | 80 | 0 | 80 | 0 | 0 | 10 | 0 | 0 | DMSO | none | none | none | 1000 | 0 | 0 | 0 | PEDOTPSS | none | 0 | none | 0 | none | 0 | 5000 | 0 | 50 | 0 | Air | 70 | 0 | 10 | 0 | Ag | 100 | Thermal Evaporation | AMPYA | HTLperovskite | 228.24 | Spin | 5000 | 10 | 70 | 10 | 0 | 0 | HFP | none | none | none | 0 | none | 0 | 0 | 0 | 0 | none | 5.7 | 0.523 | 16.4 | 66.5 | NO | 100 | 0 | N2 | Dark | 0 | 24 | 0 sun
pin | ITO | 3 | isopropanol | acetone | distilled water | none | none | none | 30 | Nflow | 24 | 60 | Oplasma | 30 | none | none | 0 | PCBM | spin | 20 | 0 | none | 0 | CB | 1000 | none | 0 | none | 0 | BCP | spin | 0.5 | 0 | IPA | 1000 | none | none | 0 | 0 | none | 0 | none | 0 | none | 0 | 1500 | 4000 | 0 | 30 | 60 | 0 | 0 | 70 | 0 | 0 | 10 | 0 | 0 | 0 | FAI | 0.7225 | SnIA | 1 | SnFA | 0.085 | PEABr | 0.1225 | none | 0 | none | 0 | none | 0 | 24 | 2 | PTFE | 0.45 | none | 0 | PhCl | 2.81 | none | 0 | CB | 800 | 50 | none | 0 | 0 | none | 0 | 5000 | 0 | 80 | 0 | 80 | 0 | 0 | 10 | 0 | 0 | DMSO | none | none | none | 1000 | 0 | 0 | 0 | PEDOTPSS | none | 0 | none | 0 | none | 0 | 5000 | 0 | 50 | 0 | Air | 70 | 0 | 10 | 0 | Ag | 100 | Thermal Evaporation | AMPY | HTLperovskite | 228.24 | Spin | 5000 | 10 | 70 | 10 | 0 | 0 | HFP | none | none | none | 0 | none | 0 | 0 | 0 | 0 | none | 5.7 | 0.522 | 16.8 | 65 | NO | 100 | 0 | N2 | Dark | 0 | 24 | 0 sun
pin | ITO | 3 | isopropanol | acetone | distilled water | none | none | none | 30 | Nflow | 24 | 60 | Oplasma | 30 | none | none | 0 | PCBM | spin | 20 | 0 | none | 0 | CB | 1000 | none | 0 | none | 0 | BCP | spin | 0.5 | 0 | IPA | 1000 | none | none | 0 | 0 | none | 0 | none | 0 | none | 0 | 1500 | 4000 | 0 | 30 | 60 | 0 | 0 | 70 | 0 | 0 | 10 | 0 | 0 | 0 | FAI | 0.7225 | SnIA | 1 | SnFA | 0.085 | PEABr | 0.1225 | none | 0 | none | 0 | none | 0 | 24 | 2 | PTFE | 0.45 | none | 0 | PhCl | 2.81 | none | 0 | CB | 800 | 50 | none | 0 | 0 | none | 0 | 5000 | 0 | 80 | 0 | 80 | 0 | 0 | 10 | 0 | 0 | DMSO | none | none | none | 1000 | 0 | 0 | 0 | PEDOTPSS | none | 0 | none | 0 | none | 0 | 5000 | 0 | 50 | 0 | Air | 70 | 0 | 10 | 0 | Ag | 100 | Thermal Evaporation | none | none | 0 | none | 0 | 0 | 0 | 0 | 0 | 0 | HFP | none | none | none | 0 | none | 0 | 0 | 0 | 0 | none | 5.5 | 0.501 | 16.3 | 67.3 | NO | 100 | 0 | N2 | Dark | 0 | 24 | 0 sun
pin | ITO | 3 | isopropanol | acetone | distilled water | none | none | none | 30 | Nflow | 24 | 60 | Oplasma | 30 | none | none | 0 | PCBM | spin | 20 | 0 | none | 0 | CB | 1000 | none | 0 | none | 0 | BCP | spin | 0.5 | 0 | IPA | 1000 | none | none | 0 | 0 | none | 0 | none | 0 | none | 0 | 1500 | 4000 | 0 | 30 | 60 | 0 | 0 | 70 | 0 | 0 | 10 | 0 | 0 | 0 | FAI | 0.7225 | SnIA | 1 | SnFA | 0.085 | PEABr | 0.1225 | none | 0 | none | 0 | none | 0 | 24 | 2 | PTFE | 0.45 | none | 0 | PhCl | 2.81 | none | 0 | CB | 800 | 50 | none | 0 | 0 | none | 0 | 5000 | 0 | 80 | 0 | 80 | 0 | 0 | 10 | 0 | 0 | DMSO | none | none | none | 1000 | 0 | 0 | 0 | PEDOTPSS | none | 0 | none | 0 | none | 0 | 5000 | 0 | 50 | 0 | Air | 70 | 0 | 10 | 0 | Ag | 100 | Thermal Evaporation | AMPY | HTLperovskite | 22.82 | Spin | 5000 | 10 | 70 | 10 | 0 | 0 | HFP | none | none | none | 0 | none | 0 | 0 | 0 | 0 | none | 5.4 | 0.5 | 16.2 | 66.7 | NO | 100 | 0 | N2 | Dark | 0 | 24 | 0 sun
pin | ITO | 3 | isopropanol | acetone | distilled water | none | none | none | 30 | Nflow | 24 | 60 | Oplasma | 30 | none | none | 0 | PCBM | spin | 20 | 0 | none | 0 | CB | 1000 | none | 0 | none | 0 | BCP | spin | 0.5 | 0 | IPA | 1000 | none | none | 0 | 0 | none | 0 | none | 0 | none | 0 | 1500 | 4000 | 0 | 30 | 60 | 0 | 0 | 70 | 0 | 0 | 10 | 0 | 0 | 0 | FAI | 0.7225 | SnIA | 1 | SnFA | 0.085 | PEABr | 0.1225 | none | 0 | none | 0 | none | 0 | 24 | 2 | PTFE | 0.45 | none | 0 | PhCl | 2.81 | none | 0 | CB | 800 | 50 | none | 0 | 0 | none | 0 | 5000 | 0 | 80 | 0 | 80 | 0 | 0 | 10 | 0 | 0 | DMSO | none | none | none | 1000 | 0 | 0 | 0 | PEDOTPSS | none | 0 | none | 0 | none | 0 | 5000 | 0 | 50 | 0 | Air | 70 | 0 | 10 | 0 | Ag | 100 | Thermal Evaporation | AMPYA | HTLperovskite | 22.82 | Spin | 5000 | 10 | 70 | 10 | 0 | 0 | HFP | none | none | none | 0 | none | 0 | 0 | 0 | 0 | none | 5.3 | 0.503 | 15.9 | 66.3 | NO | 100 | 0 | N2 | Dark | 0 | 24 | 0 sun
pin | ITO | 3 | isopropanol | acetone | distilled water | none | none | none | 30 | Nflow | 24 | 60 | Oplasma | 30 | none | none | 0 | PCBM | spin | 20 | 0 | none | 0 | CB | 1000 | none | 0 | none | 0 | BCP | spin | 0.5 | 0 | IPA | 1000 | none | none | 0 | 0 | none | 0 | none | 0 | none | 0 | 1500 | 4000 | 0 | 30 | 60 | 0 | 0 | 70 | 0 | 0 | 10 | 0 | 0 | 0 | FAI | 0.7225 | SnIA | 1 | SnFA | 0.085 | PEABr | 0.1225 | none | 0 | none | 0 | none | 0 | 24 | 2 | PTFE | 0.45 | none | 0 | PhCl | 2.81 | none | 0 | CB | 800 | 50 | none | 0 | 0 | none | 0 | 5000 | 0 | 80 | 0 | 80 | 0 | 0 | 10 | 0 | 0 | DMSO | none | none | none | 1000 | 0 | 0 | 0 | PEDOTPSS | none | 0 | none | 0 | none | 0 | 5000 | 0 | 50 | 0 | Air | 70 | 0 | 10 | 0 | Ag | 100 | Thermal Evaporation | AMPYA | HTLperovskite | 114.12 | Spin | 5000 | 10 | 70 | 10 | 0 | 0 | HFP | none | none | none | 0 | none | 0 | 0 | 0 | 0 | none | 5.1 | 0.497 | 16.1 | 63.7 | NO | 100 | 0 | N2 | Dark | 0 | 24 | 0 sun
pin | ITO | 3 | isopropanol | acetone | distilled water | none | none | none | 30 | Nflow | 24 | 60 | Oplasma | 30 | none | none | 0 | PCBM | spin | 20 | 0 | none | 0 | CB | 1000 | none | 0 | none | 0 | BCP | spin | 0.5 | 0 | IPA | 1000 | none | none | 0 | 0 | none | 0 | none | 0 | none | 0 | 1500 | 4000 | 0 | 30 | 60 | 0 | 0 | 70 | 0 | 0 | 10 | 0 | 0 | 0 | FAI | 0.7225 | SnIA | 1 | SnFA | 0.085 | PEABr | 0.1225 | none | 0 | none | 0 | none | 0 | 24 | 2 | PTFE | 0.45 | none | 0 | PhCl | 2.81 | none | 0 | CB | 800 | 50 | none | 0 | 0 | none | 0 | 5000 | 0 | 80 | 0 | 80 | 0 | 0 | 10 | 0 | 0 | DMSO | none | none | none | 1000 | 0 | 0 | 0 | PEDOTPSS | none | 0 | none | 0 | none | 0 | 5000 | 0 | 50 | 0 | Air | 70 | 0 | 10 | 0 | Ag | 100 | Thermal Evaporation | AMPY | HTLperovskite | 114.12 | Spin | 5000 | 10 | 70 | 10 | 0 | 0 | HFP | none | none | none | 0 | none | 0 | 0 | 0 | 0 | none | 4.8 | 0.465 | 16.4 | 62.9 | NO | 100 | 0 | N2 | Dark | 0 | 24 | 0 sun
pin | ITO | 3 | isopropanol | acetone | distilled water | none | none | none | 30 | Nflow | 24 | 60 | Oplasma | 30 | none | none | 0 | PCBM | spin | 20 | 0 | none | 0 | CB | 1000 | none | 0 | none | 0 | BCP | spin | 0.5 | 0 | IPA | 1000 | none | none | 0 | 0 | none | 0 | none | 0 | none | 0 | 1500 | 4000 | 0 | 30 | 60 | 0 | 0 | 70 | 0 | 0 | 10 | 0 | 0 | 0 | FAI | 0.7225 | SnIA | 1 | SnFA | 0.085 | PEABr | 0.1225 | none | 0 | none | 0 | none | 0 | 24 | 2 | PTFE | 0.45 | none | 0 | PhCl | 5.63 | none | 0 | CB | 800 | 50 | none | 0 | 0 | none | 0 | 5000 | 0 | 80 | 0 | 80 | 0 | 0 | 10 | 0 | 0 | DMSO | none | none | none | 1000 | 0 | 0 | 0 | PEDOTPSS | none | 0 | none | 0 | none | 0 | 5000 | 0 | 50 | 0 | Air | 70 | 0 | 10 | 0 | Ag | 100 | Thermal Evaporation | none | none | 0 | none | 0 | 0 | 0 | 0 | 0 | 0 | none | none | none | none | 0 | none | 0 | 0 | 0 | 0 | none | 4 | 0.47 | 16 | 53.2 | NO | 100 | 0 | N2 | Dark | 0 | 24 | 0 sun
pin | ITO | 3 | isopropanol | acetone | distilled water | none | none | none | 30 | Nflow | 70 | 60 | Oplasma | 30 | none | none | 0 | PCBM | spin | 20 | 0 | none | 0 | CB | 1000 | none | 0 | none | 0 | BCP | spin | 0.5 | 0 | IPA | 1000 | none | none | 0 | 0 | none | 0 | none | 0 | none | 0 | 1500 | 4000 | 0 | 30 | 60 | 0 | 0 | 70 | 0 | 0 | 10 | 0 | 0 | 0 | FAI | 0.7225 | SnIA | 1 | SnFA | 0.085 | PEABr | 0.1225 | none | 0 | none | 0 | none | 0 | 24 | 2 | PTFE | 0.45 | none | 0 | PhCl | 1.13 | none | 0 | CB | 800 | 50 | none | 0 | 0 | none | 0 | 5000 | 0 | 80 | 0 | 80 | 0 | 0 | 10 | 0 | 0 | DMSO | none | none | none | 1000 | 0 | 0 | 0 | PEDOTPSS | none | 0 | none | 0 | none | 0 | 5000 | 0 | 50 | 0 | Air | 70 | 0 | 10 | 0 | Ag | 100 | Thermal Evaporation | none | none | 0 | none | 0 | 0 | 0 | 0 | 0 | 0 | none | none | none | none | 0 | none | 0 | 0 | 0 | 0 | none | 3.4 | 0.463 | 12.4 | 59.2 | NO | 100 | 0 | N2 | Dark | 0 | 24 | 0 sun
pin | ITO | 3 | isopropanol | acetone | distilled water | none | none | none | 30 | Nflow | 24 | 60 | Oplasma | 30 | none | none | 0 | ICBA | spin | 20 | 0 | none | 0 | CB | 1000 | none | 0 | none | 0 | BCP | spin | 0.5 | 0 | IPA | 1000 | none | none | 0 | 0 | none | 0 | none | 0 | none | 0 | 1500 | 4000 | 0 | 30 | 60 | 0 | 0 | 70 | 0 | 0 | 10 | 0 | 0 | 0 | FAI | 0.7225 | SnIA | 1 | SnFA | 0.085 | PEABr | 0.1225 | none | 0 | none | 0 | none | 0 | 24 | 2 | PTFE | 0.45 | none | 0 | PhCl | 2.81 | none | 0 | CB | 800 | 50 | none | 0 | 0 | none | 0 | 5000 | 0 | 80 | 0 | 80 | 0 | 0 | 10 | 0 | 0 | DMSO | none | none | none | 1000 | 0 | 0 | 0 | PEDOTPSS | none | 0 | none | 0 | none | 0 | 5000 | 0 | 50 | 0 | Air | 70 | 0 | 10 | 0 | Ag | 100 | Thermal Evaporation | AMPYA | HTLperovskite | 114.12 | Spin | 5000 | 10 | 70 | 10 | 0 | 0 | HFP | none | none | none | 0 | none | 0 | 0 | 0 | 0 | none | 10.3 | 0.8 | 17.8 | 72.3 | NO | 100 | 0 | N2 | Dark | 0 | 24 | 0 sun
pin | ITO | 3 | isopropanol | acetone | distilled water | none | none | none | 30 | Nflow | 24 | 60 | Oplasma | 30 | none | none | 0 | ICBA | spin | 20 | 0 | none | 0 | CB | 1000 | none | 0 | none | 0 | BCP | spin | 0.5 | 0 | IPA | 1000 | none | none | 0 | 0 | none | 0 | none | 0 | none | 0 | 1500 | 4000 | 0 | 30 | 60 | 0 | 0 | 70 | 0 | 0 | 10 | 0 | 0 | 0 | FAI | 0.7225 | SnIA | 1 | SnFA | 0.085 | PEABr | 0.1225 | none | 0 | none | 0 | none | 0 | 24 | 2 | PTFE | 0.45 | none | 0 | PhCl | 2.81 | none | 0 | CB | 800 | 50 | none | 0 | 0 | none | 0 | 5000 | 0 | 80 | 0 | 80 | 0 | 0 | 10 | 0 | 0 | DMSO | none | none | none | 1000 | 0 | 0 | 0 | PEDOTPSS | none | 0 | none | 0 | none | 0 | 5000 | 0 | 50 | 0 | Air | 70 | 0 | 10 | 0 | Ag | 100 | Thermal Evaporation | AMPY | HTLperovskite | 114.12 | Spin | 5000 | 10 | 70 | 10 | 0 | 0 | HFP | none | none | none | 0 | none | 0 | 0 | 0 | 0 | none | 10.1 | 0.526 | 17.7 | 71.1 | NO | 100 | 0 | N2 | Dark | 0 | 24 | 0 sun
pin | ITO | 3 | isopropanol | acetone | distilled water | none | none | none | 30 | Nflow | 24 | 60 | Oplasma | 30 | none | none | 0 | ICBA | spin | 18 | 0 | none | 0 | CB | 1000 | none | 0 | none | 0 | BCP | spin | 0.5 | 0 | IPA | 1000 | none | none | 0 | 0 | none | 0 | none | 0 | none | 0 | 1500 | 4000 | 0 | 30 | 60 | 0 | 0 | 70 | 0 | 0 | 10 | 0 | 0 | 0 | FAI | 0.7225 | SnIA | 1 | SnFA | 0.085 | PEABr | 0.1225 | none | 0 | none | 0 | none | 0 | 24 | 2 | PTFE | 0.45 | none | 0 | PhCl | 2.81 | none | 0 | CB | 800 | 50 | none | 0 | 0 | none | 0 | 5000 | 0 | 80 | 0 | 80 | 0 | 0 | 10 | 0 | 0 | DMSO | none | none | none | 1000 | 0 | 0 | 0 | PEDOTPSS | none | 0 | none | 0 | none | 0 | 5000 | 0 | 50 | 0 | Air | 70 | 0 | 10 | 0 | Ag | 100 | Thermal Evaporation | none | none | 0 | none | 0 | 0 | 0 | 0 | 0 | 0 | none | none | none | none | 0 | none | 0 | 0 | 0 | 0 | none | 7.3 | 0.744 | 16 | 61.3 | NO | 100 | 0 | N2 | Dark | 0 | 24 | 0 sun
pin | ITO | 3 | isopropanol | acetone | distilled water | none | none | none | 30 | Nflow | 24 | 60 | Oplasma | 30 | none | none | 0 | ICBA | spin | 18 | 0 | none | 0 | CB | 1000 | none | 0 | none | 0 | BCP | spin | 0.5 | 0 | IPA | 1000 | none | none | 0 | 0 | none | 0 | none | 0 | none | 0 | 1500 | 4000 | 0 | 30 | 60 | 0 | 0 | 70 | 0 | 0 | 10 | 0 | 0 | 0 | FAI | 0.7225 | SnIA | 1 | SnFA | 0.085 | PEABr | 0.1225 | PhCl | 0.02125 | none | 0 | none | 0 | 24 | 2 | PTFE | 0.45 | none | 0 | none | 0 | none | 0 | CB | 400 | 30 | none | 0 | 0 | none | 0 | 5000 | 0 | 80 | 0 | 80 | 0 | 0 | 10 | 0 | 0 | DMSO | none | none | none | 1000 | 0 | 0 | 0 | MeOPACz | PA | 30 | none | 0 | none | 0 | 4000 | 0 | 30 | 0 | Air | 100 | 0 | 10 | 0 | Ag | 100 | Thermal Evaporation | none | none | 0 | none | 0 | 0 | 0 | 0 | 0 | 0 | none | none | none | none | 0 | none | 0 | 0 | 0 | 0 | none | 6.1 | 0.761 | 15.6 | 51.6 | NO | 100 | 0 | N2 | Dark | 0 | 24 | 0 sun
pin | ITO | 3 | isopropanol | acetone | distilled water | none | none | none | 30 | Nflow | 24 | 60 | Oplasma | 30 | none | none | 0 | ICBA | spin | 18 | 0 | none | 0 | CB | 1000 | none | 0 | none | 0 | BCP | spin | 0.5 | 0 | IPA | 1000 | none | none | 0 | 0 | none | 0 | none | 0 | none | 0 | 1500 | 4000 | 0 | 30 | 60 | 0 | 0 | 70 | 0 | 0 | 10 | 0 | 0 | 0 | FAI | 0.7225 | SnIA | 1 | SnFA | 0.085 | PEABr | 0.1225 | PhCl | 0.02125 | none | 0 | none | 0 | 24 | 2 | PTFE | 0.45 | none | 0 | none | 0 | none | 0 | CB | 600 | 30 | none | 0 | 0 | none | 0 | 5000 | 0 | 80 | 0 | 80 | 0 | 0 | 10 | 0 | 0 | DMSO | none | none | none | 1000 | 0 | 0 | 0 | MeOPACz | PA | 15 | none | 0 | none | 0 | 4000 | 0 | 30 | 0 | Air | 100 | 0 | 10 | 0 | Ag | 100 | Thermal Evaporation | none | none | 0 | none | 0 | 0 | 0 | 0 | 0 | 0 | none | none | none | none | 0 | none | 0 | 0 | 0 | 0 | none | 5.8 | 0.76 | 14.6 | 52.9 | NO | 100 | 0 | N2 | Dark | 0 | 24 | 0 sun
pin | ITO | 3 | isopropanol | acetone | distilled water | none | none | none | 30 | Nflow | 24 | 60 | Oplasma | 30 | none | none | 0 | ICBA | spin | 18 | 0 | none | 0 | CB | 1000 | none | 0 | none | 0 | BCP | spin | 0.5 | 0 | IPA | 1000 | none | none | 0 | 0 | none | 0 | none | 0 | none | 0 | 1500 | 4000 | 0 | 30 | 60 | 0 | 0 | 70 | 0 | 0 | 10 | 0 | 0 | 0 | FAI | 0.7225 | SnIA | 1 | SnFA | 0.085 | PEABr | 0.1225 | PhCl | 0.02125 | none | 0 | none | 0 | 24 | 2 | PTFE | 0.45 | none | 0 | none | 0 | none | 0 | CB | 800 | 30 | none | 0 | 0 | none | 0 | 5000 | 0 | 80 | 0 | 80 | 0 | 0 | 10 | 0 | 0 | DMSO | none | none | none | 1000 | 0 | 0 | 0 | MeOPACz | PA | 30 | none | 0 | none | 0 | 4000 | 0 | 30 | 0 | Air | 100 | 0 | 10 | 0 | Ag | 100 | Thermal Evaporation | none | none | 0 | none | 0 | 0 | 0 | 0 | 0 | 0 | none | none | none | none | 0 | none | 0 | 0 | 0 | 0 | none | 5.7 | 0.76 | 14.6 | 51.3 | NO | 100 | 0 | N2 | Dark | 0 | 24 | 0 sun
pin | ITO | 3 | isopropanol | acetone | distilled water | none | none | none | 30 | Nflow | 24 | 60 | Oplasma | 30 | none | none | 0 | ICBA | spin | 18 | 0 | none | 0 | CB | 1000 | none | 0 | none | 0 | BCP | spin | 0.5 | 0 | IPA | 1000 | none | none | 0 | 0 | none | 0 | none | 0 | none | 0 | 1500 | 4000 | 0 | 30 | 60 | 0 | 0 | 70 | 0 | 0 | 10 | 0 | 0 | 0 | FAI | 0.7225 | SnIA | 1 | SnFA | 0.085 | PEABr | 0.1225 | PhCl | 0.02125 | none | 0 | none | 0 | 24 | 2 | PTFE | 0.45 | none | 0 | none | 0 | none | 0 | CB | 600 | 30 | none | 0 | 0 | none | 0 | 5000 | 0 | 80 | 0 | 80 | 0 | 0 | 10 | 0 | 0 | DMSO | none | none | none | 1000 | 0 | 0 | 0 | MeOPACz | PA | 45 | none | 0 | none | 0 | 4000 | 0 | 30 | 0 | Air | 100 | 0 | 10 | 0 | Ag | 100 | Thermal Evaporation | none | none | 0 | none | 0 | 0 | 0 | 0 | 0 | 0 | none | none | none | none | 0 | none | 0 | 0 | 0 | 0 | none | 5.4 | 0.802 | 12.3 | 55.5 | NO | 100 | 0 | N2 | Dark | 0 | 24 | 0 sun
pin | ITO | 3 | isopropanol | acetone | distilled water | none | none | none | 30 | Nflow | 24 | 60 | Oplasma | 30 | none | none | 0 | ICBA | spin | 18 | 0 | none | 0 | CB | 1000 | none | 0 | none | 0 | BCP | spin | 0.5 | 0 | IPA | 1000 | none | none | 0 | 0 | none | 0 | none | 0 | none | 0 | 1500 | 4000 | 0 | 30 | 60 | 0 | 0 | 70 | 0 | 0 | 10 | 0 | 0 | 0 | FAI | 0.7225 | SnIA | 1 | SnFA | 0.085 | PEABr | 0.1225 | PhCl | 0.02125 | none | 0 | none | 0 | 24 | 2 | PTFE | 0.45 | none | 0 | none | 0 | none | 0 | CB | 400 | 30 | none | 0 | 0 | none | 0 | 5000 | 0 | 80 | 0 | 80 | 0 | 0 | 10 | 0 | 0 | DMSO | none | none | none | 1000 | 0 | 0 | 0 | MeOPACz | PA | 15 | none | 0 | none | 0 | 4000 | 0 | 30 | 0 | Air | 100 | 0 | 10 | 0 | Ag | 100 | Thermal Evaporation | none | none | 0 | none | 0 | 0 | 0 | 0 | 0 | 0 | none | none | none | none | 0 | none | 0 | 0 | 0 | 0 | none | 5.4 | 0.773 | 13.8 | 51.2 | NO | 100 | 0 | N2 | Dark | 0 | 24 | 0 sun
pin | ITO | 3 | isopropanol | acetone | distilled water | none | none | none | 30 | Nflow | 24 | 60 | Oplasma | 30 | none | none | 0 | ICBA | spin | 18 | 0 | none | 0 | CB | 1000 | none | 0 | none | 0 | BCP | spin | 0.5 | 0 | IPA | 1000 | none | none | 0 | 0 | none | 0 | none | 0 | none | 0 | 1500 | 4000 | 0 | 30 | 60 | 0 | 0 | 70 | 0 | 0 | 10 | 0 | 0 | 0 | FAI | 0.7225 | SnIA | 1 | SnFA | 0.085 | PEABr | 0.1225 | PhCl | 0.02125 | none | 0 | none | 0 | 24 | 2 | PTFE | 0.45 | none | 0 | none | 0 | none | 0 | CB | 800 | 30 | none | 0 | 0 | none | 0 | 5000 | 0 | 80 | 0 | 80 | 0 | 0 | 10 | 0 | 0 | DMSO | none | none | none | 1000 | 0 | 0 | 0 | MeOPACz | PA | 15 | none | 0 | none | 0 | 4000 | 0 | 30 | 0 | Air | 100 | 0 | 10 | 0 | Ag | 100 | Thermal Evaporation | none | none | 0 | none | 0 | 0 | 0 | 0 | 0 | 0 | none | none | none | none | 0 | none | 0 | 0 | 0 | 0 | none | 4.9 | 0.688 | 14.6 | 49.3 | NO | 100 | 0 | N2 | Dark | 0 | 24 | 0 sun
pin | ITO | 3 | isopropanol | acetone | distilled water | none | none | none | 30 | Nflow | 24 | 60 | Oplasma | 30 | none | none | 0 | ICBA | spin | 18 | 0 | none | 0 | CB | 1000 | none | 0 | none | 0 | BCP | spin | 0.5 | 0 | IPA | 1000 | none | none | 0 | 0 | none | 0 | none | 0 | none | 0 | 1500 | 4000 | 0 | 30 | 60 | 0 | 0 | 70 | 0 | 0 | 10 | 0 | 0 | 0 | FAI | 0.7225 | SnIA | 1 | SnFA | 0.085 | PEABr | 0.1225 | PhCl | 0.02125 | none | 0 | none | 0 | 24 | 2 | PTFE | 0.45 | none | 0 | none | 0 | none | 0 | CB | 800 | 30 | none | 0 | 0 | none | 0 | 5000 | 0 | 80 | 0 | 80 | 0 | 0 | 10 | 0 | 0 | DMSO | none | none | none | 1000 | 0 | 0 | 0 | MeOPACz | PA | 45 | none | 0 | none | 0 | 4000 | 0 | 30 | 0 | Air | 100 | 0 | 10 | 0 | Ag | 100 | Thermal Evaporation | none | none | 0 | none | 0 | 0 | 0 | 0 | 0 | 0 | none | none | none | none | 0 | none | 0 | 0 | 0 | 0 | none | 4 | 0.747 | 10.2 | 52.2 | NO | 100 | 0 | N2 | Dark | 0 | 24 | 0 sun
pin | ITO | 3 | isopropanol | acetone | distilled water | none | none | none | 30 | Nflow | 24 | 60 | Oplasma | 30 | none | none | 0 | ICBA | spin | 18 | 0 | none | 0 | CB | 1000 | none | 0 | none | 0 | BCP | spin | 0.5 | 0 | IPA | 1000 | none | none | 0 | 0 | none | 0 | none | 0 | none | 0 | 1500 | 4000 | 0 | 30 | 60 | 0 | 0 | 70 | 0 | 0 | 10 | 0 | 0 | 0 | FAI | 0.7225 | SnIA | 1 | SnFA | 0.085 | PEABr | 0.1225 | PhCl | 0.02125 | none | 0 | none | 0 | 24 | 2 | PTFE | 0.45 | none | 0 | none | 0 | none | 0 | CB | 400 | 30 | none | 0 | 0 | none | 0 | 5000 | 0 | 80 | 0 | 80 | 0 | 0 | 10 | 0 | 0 | DMSO | none | none | none | 1000 | 0 | 0 | 0 | MeOPACz | PA | 60 | none | 0 | none | 0 | 4000 | 0 | 30 | 0 | Air | 100 | 0 | 10 | 0 | Ag | 100 | Thermal Evaporation | none | none | 0 | none | 0 | 0 | 0 | 0 | 0 | 0 | none | none | none | none | 0 | none | 0 | 0 | 0 | 0 | none | 3.7 | 0.767 | 10 | 48.4 | NO | 100 | 0 | N2 | Dark | 0 | 24 | 0 sun
pin | ITO | 3 | isopropanol | acetone | distilled water | none | none | none | 30 | Nflow | 24 | 60 | Oplasma | 30 | none | none | 0 | ICBA | spin | 18 | 0 | none | 0 | CB | 1000 | none | 0 | none | 0 | BCP | spin | 0.5 | 0 | IPA | 1000 | none | none | 0 | 0 | none | 0 | none | 0 | none | 0 | 1500 | 4000 | 0 | 30 | 60 | 0 | 0 | 70 | 0 | 0 | 10 | 0 | 0 | 0 | FAI | 0.7225 | SnIA | 1 | SnFA | 0.085 | PEABr | 0.1225 | PhCl | 0.02125 | none | 0 | none | 0 | 24 | 2 | PTFE | 0.45 | none | 0 | none | 0 | none | 0 | CB | 600 | 30 | none | 0 | 0 | none | 0 | 5000 | 0 | 80 | 0 | 80 | 0 | 0 | 10 | 0 | 0 | DMSO | none | none | none | 1000 | 0 | 0 | 0 | MeOPACz | PA | 60 | none | 0 | none | 0 | 4000 | 0 | 30 | 0 | Air | 100 | 0 | 10 | 0 | Ag | 100 | Thermal Evaporation | none | none | 0 | none | 0 | 0 | 0 | 0 | 0 | 0 | none | none | none | none | 0 | none | 0 | 0 | 0 | 0 | none | 3.4 | 0.717 | 11.7 | 40.9 | NO | 100 | 0 | N2 | Dark | 0 | 24 | 0 sun
pin | ITO | 3 | isopropanol | acetone | distilled water | none | none | none | 30 | Nflow | 24 | 60 | Oplasma | 30 | none | none | 0 | ICBA | spin | 18 | 0 | none | 0 | CB | 1000 | none | 0 | none | 0 | BCP | spin | 0.5 | 0 | IPA | 1000 | none | none | 0 | 0 | none | 0 | none | 0 | none | 0 | 1500 | 4000 | 0 | 30 | 60 | 0 | 0 | 70 | 0 | 0 | 10 | 0 | 0 | 0 | FAI | 0.7225 | SnIA | 1 | SnFA | 0.085 | PEABr | 0.1225 | PhCl | 0.02125 | none | 0 | none | 0 | 24 | 2 | PTFE | 0.45 | none | 0 | none | 0 | none | 0 | CB | 800 | 30 | none | 0 | 0 | none | 0 | 5000 | 0 | 80 | 0 | 80 | 0 | 0 | 10 | 0 | 0 | DMSO | none | none | none | 1000 | 0 | 0 | 0 | MeOPACz | PA | 60 | none | 0 | none | 0 | 4000 | 0 | 30 | 0 | Air | 100 | 0 | 10 | 0 | Ag | 100 | Thermal Evaporation | none | none | 0 | none | 0 | 0 | 0 | 0 | 0 | 0 | none | none | none | none | 0 | none | 0 | 0 | 0 | 0 | none | 3.3 | 0.693 | 10.8 | 44.2 | NO | 100 | 0 | N2 | Dark | 0 | 24 | 0 sun
pin | ITO | 3 | isopropanol | acetone | distilled water | none | none | none | 30 | Nflow | 24 | 60 | Oplasma | 30 | none | none | 0 | ICBA | spin | 18 | 0 | none | 0 | CB | 1000 | none | 0 | none | 0 | BCP | spin | 0.5 | 0 | IPA | 1000 | none | none | 0 | 0 | none | 0 | none | 0 | none | 0 | 1500 | 4000 | 0 | 30 | 60 | 0 | 0 | 70 | 0 | 0 | 10 | 0 | 0 | 0 | FAI | 0.7225 | SnIA | 1 | SnFA | 0.085 | PEABr | 0.1225 | PhCl | 0.02125 | none | 0 | none | 0 | 24 | 2 | PTFE | 0.45 | none | 0 | none | 0 | none | 0 | CB | 400 | 30 | none | 0 | 0 | none | 0 | 5000 | 0 | 80 | 0 | 80 | 0 | 0 | 10 | 0 | 0 | DMSO | none | none | none | 1000 | 0 | 0 | 0 | MeOPACz | PA | 45 | none | 0 | none | 0 | 4000 | 0 | 30 | 0 | Air | 100 | 0 | 10 | 0 | Ag | 100 | Thermal Evaporation | none | none | 0 | none | 0 | 0 | 0 | 0 | 0 | 0 | none | none | none | none | 0 | none | 0 | 0 | 0 | 0 | none | 3.3 | 0.668 | 11.7 | 42.3 | NO | 100 | 0 | N2 | Dark | 0 | 24 | 0 sun
pin | ITO | 3 | isopropanol | acetone | distilled water | none | none | none | 30 | Nflow | 24 | 60 | Oplasma | 30 | none | none | 0 | ICBA | spin | 18 | 0 | none | 0 | CB | 1000 | none | 0 | none | 0 | BCP | spin | 0.5 | 0 | IPA | 1000 | none | none | 0 | 0 | none | 0 | none | 0 | none | 0 | 1500 | 4000 | 0 | 30 | 60 | 0 | 0 | 70 | 0 | 0 | 10 | 0 | 0 | 0 | FAI | 0.7225 | SnIA | 1 | SnFA | 0.085 | PEABr | 0.1225 | PhCl | 0.02125 | none | 0 | none | 0 | 24 | 2 | PTFE | 0.45 | none | 0 | none | 0 | none | 0 | CBG | 600 | 30 | none | 0 | 0 | none | 0 | 5000 | 0 | 80 | 0 | 80 | 0 | 0 | 10 | 0 | 0 | DMSO | none | none | none | 1000 | 0 | 0 | 0 | MeOPACz | PA | 30 | none | 0 | none | 0 | 4000 | 0 | 30 | 0 | Air | 100 | 0 | 10 | 0 | Ag | 100 | Thermal Evaporation | none | none | 0 | none | 0 | 0 | 0 | 0 | 0 | 0 | none | none | none | none | 0 | none | 0 | 0 | 0 | 0 | none | 3.3 | 0.604 | 13.8 | 39.8 | NO | 100 | 0 | N2 | Dark | 0 | 24 | 0 sun
pin | ITO | 3 | isopropanol | acetone | distilled water | none | none | none | 30 | Nflow | 24 | 60 | Oplasma | 30 | none | none | 0 | ICBA | spin | 18 | 0 | none | 0 | CB | 1000 | none | 0 | none | 0 | BCP | spin | 0.5 | 0 | IPA | 1000 | none | none | 0 | 0 | none | 0 | none | 0 | none | 0 | 1500 | 4000 | 0 | 30 | 60 | 0 | 0 | 70 | 0 | 0 | 10 | 0 | 0 | 0 | FAI | 0.7225 | SnIA | 1 | SnFA | 0.085 | PEABr | 0.1225 | PhCl | 0.02125 | none | 0 | none | 0 | 24 | 2 | PTFE | 0.45 | none | 0 | none | 0 | none | 0 | DCB | 600 | 30 | none | 0 | 0 | none | 0 | 5000 | 0 | 80 | 0 | 80 | 0 | 0 | 10 | 0 | 0 | DMSO | none | none | none | 1000 | 0 | 0 | 0 | MeOPACz | PA | 30 | none | 0 | none | 0 | 4000 | 0 | 30 | 0 | Air | 100 | 0 | 10 | 0 | Ag | 100 | Thermal Evaporation | none | none | 0 | none | 0 | 0 | 0 | 0 | 0 | 0 | none | none | none | none | 0 | none | 0 | 0 | 0 | 0 | none | 6.9 | 0.791 | 15.3 | 57.3 | NO | 100 | 0 | N2 | Dark | 0 | 24 | 0 sun
pin | ITO | 3 | isopropanol | acetone | distilled water | none | none | none | 30 | Nflow | 24 | 60 | Oplasma | 30 | none | none | 0 | ICBA | spin | 18 | 0 | none | 0 | CB | 1000 | none | 0 | none | 0 | BCP | spin | 0.5 | 0 | IPA | 1000 | none | none | 0 | 0 | none | 0 | none | 0 | none | 0 | 1500 | 4000 | 0 | 30 | 60 | 0 | 0 | 70 | 0 | 0 | 10 | 0 | 0 | 0 | FAI | 0.7225 | SnIA | 1 | SnFA | 0.085 | PEABr | 0.1225 | PhCl | 0.02125 | none | 0 | none | 0 | 24 | 2 | PTFE | 0.45 | none | 0 | none | 0 | none | 0 | DCBG | 600 | 30 | none | 0 | 0 | none | 0 | 5000 | 0 | 80 | 0 | 80 | 0 | 0 | 10 | 0 | 0 | DMSO | none | none | none | 1000 | 0 | 0 | 0 | MeOPACz | PA | 30 | none | 0 | none | 0 | 4000 | 0 | 30 | 0 | Air | 100 | 0 | 10 | 0 | Ag | 100 | Thermal Evaporation | none | none | 0 | none | 0 | 0 | 0 | 0 | 0 | 0 | none | none | none | none | 0 | none | 0 | 0 | 0 | 0 | none | 9.4 | 0.829 | 17.6 | 64.5 | NO | 100 | 0 | N2 | Dark | 0 | 24 | 0 sun
pin | ITO | 3 | isopropanol | acetone | distilled water | none | none | none | 30 | Nflow | 24 | 60 | Oplasma | 30 | none | none | 0 | ICBA | spin | 18 | 0 | none | 0 | CB | 1000 | none | 0 | none | 0 | BCP | spin | 0.5 | 0 | IPA | 1000 | none | none | 0 | 0 | none | 0 | none | 0 | none | 0 | 1500 | 4000 | 0 | 30 | 60 | 0 | 0 | 70 | 0 | 0 | 10 | 0 | 0 | 0 | FAI | 0.7225 | SnIA | 1 | SnFA | 0.085 | PEABr | 0.1225 | PhCl | 0.02125 | none | 0 | none | 0 | 24 | 2 | PTFE | 0.45 | none | 0 | none | 0 | none | 0 | DCBN | 600 | 30 | none | 0 | 0 | none | 0 | 5000 | 0 | 80 | 0 | 80 | 0 | 0 | 10 | 0 | 0 | DMSO | none | none | none | 1000 | 0 | 0 | 0 | MeOPACz | PA | 30 | none | 0 | none | 0 | 4000 | 0 | 30 | 0 | Air | 100 | 0 | 10 | 0 | Ag | 100 | Thermal Evaporation | none | none | 0 | none | 0 | 0 | 0 | 0 | 0 | 0 | none | none | none | none | 0 | none | 0 | 0 | 0 | 0 | none | 5.3 | 0.777 | 12.3 | 55.2 | NO | 100 | 0 | N2 | Dark | 0 | 24 | 0 sun
pin | FTO | 3 | isopropanol | acetone | ethanol | none | none | none | 15 | Nflow | 24 | 60 | Uvzone | 30 | none | none | 0 | C | thermal evaporation | 0 | 23 | none | 0 | none | 0 | none | 0 | none | 0 | BCP | thermal evaporation | 0 | 8 | none | 0 | none | none | 0 | 0 | none | 0 | none | 0 | none | 0 | 0 | 0 | 0 | 0 | 0 | 0 | 0.1 | 0 | 0 | 0 | 0 | 0 | 0 | 2e-06 | FAI | 1 | SnIA | 1 | SnFA | 0.1 | PEABr | 0.05 | EABr | 0.07 | none | 0 | none | 0 | 60 | 12 | PTFE | 0.22 | none | 0 | none | 0 | none | 0 | CB | 200 | 60 | phDMADBr | 1 | 60 | none | 0 | 5000 | 0 | 70 | 0 | 100 | 0 | 0 | 10 | 0 | 0 | DMSO | none | none | none | 1000 | 0 | 0 | 0 | PEDOTPSS | none | 0 | none | 0 | none | 0 | 4500 | 0 | 45 | 0 | Air | 140 | 0 | 30 | 0 | Ag | 100 | Thermal evaporation | none | none | 0 | none | 0 | 0 | 0 | 0 | 0 | 0 | none | none | none | none | 0 | none | 0 | 0 | 0 | 0 | none | 11.44 | 0.7 | 22.61 | 72.27 | NO | 90 | 200 | Air | Dark | 10 | 24 | 0 sun |  |  | 2.2 | [24 empty] | 8.17
pin | FTO | 3 | isopropanol | acetone | ethanol | none | none | none | 15 | Nflow | 24 | 60 | Uvzone | 30 | none | none | 0 | C | thermal evaporation | 0 | 23 | none | 0 | none | 0 | none | 0 | none | 0 | BCP | thermal evaporation | 0 | 8 | none | 0 | none | none | 0 | 0 | none | 0 | none | 0 | none | 0 | 0 | 0 | 0 | 0 | 0 | 0 | 0.1 | 0 | 0 | 0 | 0 | 0 | 0 | 2e-06 | FAI | 1 | SnIA | 1 | SnFA | 0.1 | PEABr | 0.05 | EABr | 0.07 | none | 0 | none | 0 | 60 | 12 | PTFE | 0.22 | none | 0 | none | 0 | none | 0 | CB | 200 | 60 | phDMADBr | 1 | 60 | none | 0 | 5000 | 0 | 70 | 0 | 100 | 0 | 0 | 10 | 0 | 0 | DMSO | none | none | none | 1000 | 0 | 0 | 0 | PEDOTPSS | none | 0 | none | 0 | none | 0 | 4500 | 0 | 45 | 0 | Air | 140 | 0 | 30 | 0 | Ag | 100 | Thermal evaporation | none | none | 0 | none | 0 | 0 | 0 | 0 | 0 | 0 | none | none | none | none | 0 | none | 0 | 0 | 0 | 0 | none | 11.44 | 0.7 | 22.61 | 72.27 | NO | 90 | 1000 | N2 | Dark | 40 | 24 | 0 sun |  |  | 2.27 | [24 empty] | 8.17
pin | FTO | 3 | isopropanol | acetone | ethanol | none | none | none | 15 | Nflow | 24 | 60 | Uvzone | 30 | none | none | 0 | C | thermal evaporation | 0 | 23 | none | 0 | none | 0 | none | 0 | none | 0 | BCP | thermal evaporation | 0 | 8 | none | 0 | none | none | 0 | 0 | none | 0 | none | 0 | none | 0 | 0 | 0 | 0 | 0 | 0 | 0 | 0.1 | 0 | 0 | 0 | 0 | 0 | 0 | 2e-06 | FAI | 1 | SnIA | 1 | SnFA | 0.1 | PEABr | 0.05 | EABr | 0.07 | none | 0 | none | 0 | 60 | 12 | PTFE | 0.22 | none | 0 | none | 0 | none | 0 | CB | 200 | 60 | phDMADBr | 0.5 | 60 | none | 0 | 5000 | 0 | 70 | 0 | 100 | 0 | 0 | 10 | 0 | 0 | DMSO | none | none | none | 1000 | 0 | 0 | 0 | PEDOTPSS | none | 0 | none | 0 | none | 0 | 4500 | 0 | 45 | 0 | Air | 140 | 0 | 30 | 0 | Ag | 100 | Thermal evaporation | none | none | 0 | none | 0 | 0 | 0 | 0 | 0 | 0 | none | none | none | none | 0 | none | 0 | 0 | 0 | 0 | none | 11.1 | 0.7 | 22.36 | 70.94 | NO | 100 | 0 | N2 | Dark | 0 | 24 | 0 sun |  |  | 2.38
pin | FTO | 3 | isopropanol | acetone | ethanol | none | none | none | 15 | Nflow | 24 | 60 | Uvzone | 30 | none | none | 0 | C | thermal evaporation | 0 | 23 | none | 0 | none | 0 | none | 0 | none | 0 | BCP | thermal evaporation | 0 | 8 | none | 0 | none | none | 0 | 0 | none | 0 | none | 0 | none | 0 | 0 | 0 | 0 | 0 | 0 | 0 | 0.1 | 0 | 0 | 0 | 0 | 0 | 0 | 2e-06 | FAI | 1 | SnIA | 1 | SnFA | 0.1 | PEABr | 0.05 | EABr | 0.07 | none | 0 | none | 0 | 60 | 12 | PTFE | 0.22 | none | 0 | none | 0 | none | 0 | CB | 200 | 60 | phDMADBr | 0.1 | 60 | none | 0 | 5000 | 0 | 70 | 0 | 100 | 0 | 0 | 10 | 0 | 0 | DMSO | none | none | none | 1000 | 0 | 0 | 0 | PEDOTPSS | none | 0 | none | 0 | none | 0 | 4500 | 0 | 45 | 0 | Air | 140 | 0 | 30 | 0 | Ag | 100 | Thermal evaporation | none | none | 0 | none | 0 | 0 | 0 | 0 | 0 | 0 | none | none | none | none | 0 | none | 0 | 0 | 0 | 0 | none | 10.79 | 0.7 | 21.97 | 70.19 | NO | 100 | 0 | N2 | Dark | 0 | 24 | 0 sun |  |  | 2.3
pin | FTO | 3 | isopropanol | acetone | ethanol | none | none | none | 15 | Nflow | 24 | 60 | Uvzone | 30 | none | none | 0 | C | thermal evaporation | 0 | 23 | none | 0 | none | 0 | none | 0 | none | 0 | BCP | thermal evaporation | 0 | 8 | none | 0 | none | none | 0 | 0 | none | 0 | none | 0 | none | 0 | 0 | 0 | 0 | 0 | 0 | 0 | 0.1 | 0 | 0 | 0 | 0 | 0 | 0 | 2e-06 | FAI | 1 | SnIA | 1 | SnFA | 0.1 | PEABr | 0.05 | EABr | 0.07 | none | 0 | none | 0 | 60 | 12 | PTFE | 0.22 | none | 0 | none | 0 | none | 0 | CB | 200 | 60 | phDMADBr | 1.5 | 60 | none | 0 | 5000 | 0 | 70 | 0 | 100 | 0 | 0 | 10 | 0 | 0 | DMSO | none | none | none | 1000 | 0 | 0 | 0 | PEDOTPSS | none | 0 | none | 0 | none | 0 | 4500 | 0 | 45 | 0 | Air | 140 | 0 | 30 | 0 | Ag | 100 | Thermal evaporation | none | none | 0 | none | 0 | 0 | 0 | 0 | 0 | 0 | none | none | none | none | 0 | none | 0 | 0 | 0 | 0 | none | 10.53 | 0.7 | 21.57 | 69.77 | NO | 100 | 0 | N2 | Dark | 0 | 24 | 0 sun |  |  | 2.4
pin | FTO | 3 | isopropanol | acetone | ethanol | none | none | none | 15 | Nflow | 24 | 60 | Uvzone | 30 | none | none | 0 | C | thermal evaporation | 0 | 23 | none | 0 | none | 0 | none | 0 | none | 0 | BCP | thermal evaporation | 0 | 8 | none | 0 | none | none | 0 | 0 | none | 0 | none | 0 | none | 0 | 0 | 0 | 0 | 0 | 0 | 0 | 0.1 | 0 | 0 | 0 | 0 | 0 | 0 | 2e-06 | FAI | 1 | SnIA | 1 | SnFA | 0.1 | PEABr | 0.05 | EABr | 0.07 | none | 0 | none | 0 | 60 | 12 | PTFE | 0.22 | none | 0 | none | 0 | none | 0 | CB | 200 | 60 | none | 0 | 0 | none | 0 | 5000 | 0 | 70 | 0 | 100 | 0 | 0 | 10 | 0 | 0 | DMSO | none | none | none | 1000 | 0 | 0 | 0 | PEDOTPSS | none | 0 | none | 0 | none | 0 | 4500 | 0 | 45 | 0 | Air | 140 | 0 | 30 | 0 | Ag | 100 | Thermal evaporation | none | none | 0 | none | 0 | 0 | 0 | 0 | 0 | 0 | none | none | none | none | 0 | none | 0 | 0 | 0 | 0 | none | 10.22 | 0.7 | 21.43 | 68.47 | NO | 20 | 150 | Air | Dark | 10 | 24 | 0 sun |  |  | 2.17 | [24 empty] | 6.8
pin | FTO | 3 | isopropanol | acetone | ethanol | none | none | none | 15 | Nflow | 24 | 60 | Uvzone | 30 | none | none | 0 | C | thermal evaporation | 0 | 23 | none | 0 | none | 0 | none | 0 | none | 0 | BCP | thermal evaporation | 0 | 8 | none | 0 | none | none | 0 | 0 | none | 0 | none | 0 | none | 0 | 0 | 0 | 0 | 0 | 0 | 0 | 0.1 | 0 | 0 | 0 | 0 | 0 | 0 | 2e-06 | FAI | 1 | SnIA | 1 | SnFA | 0.1 | PEABr | 0.05 | EABr | 0.07 | none | 0 | none | 0 | 60 | 12 | PTFE | 0.22 | none | 0 | none | 0 | none | 0 | CB | 200 | 60 | none | 0 | 0 | none | 0 | 5000 | 0 | 70 | 0 | 100 | 0 | 0 | 10 | 0 | 0 | DMSO | none | none | none | 1000 | 0 | 0 | 0 | PEDOTPSS | none | 0 | none | 0 | none | 0 | 4500 | 0 | 45 | 0 | Air | 140 | 0 | 30 | 0 | Ag | 100 | Thermal evaporation | none | none | 0 | none | 0 | 0 | 0 | 0 | 0 | 0 | none | none | none | none | 0 | none | 0 | 0 | 0 | 0 | none | 10.22 | 0.7 | 21.43 | 68.47 | NO | 82 | 1000 | N2 | Dark | 40 | 24 | 0 sun |  |  | 2.27 | [24 empty] | 6.8
pin | ITO | 3 | ethyl alcohol | acetone | isopropanol | none | none | none | 20 | Nflow | 24 | 60 | Oplasma | 20 | none | none | 0 | PCBM | spin | 20 | 0 | none | 0 | CB | 1000 | none | 0 | none | 0 | BCP | spin | 0.5 | 0 | IPA | 1000 | none | none | 0 | 0 | none | 0 | none | 0 | none | 0 | 1000 | 6000 | 0 | 30 | 30 | 0 | 0 | 70 | 70 | 0 | 10 | 10 | 0 | 0 | FAI | 0.85 | SnIA | 1 | SnFA | 0.2 | PEABr | 0.15 | none | 0 | none | 0 | none | 0 | 70 | 1 | PTFE | 0.22 | none | 0 | DHLH | 2.5 | none | 0 | toluene | 600 | 18 | none | 0 | 0 | none | 0 | 1000 | 5000 | 10 | 30 | 70 | 0 | 0 | 10 | 0 | 0 | DMSO | DMF | none | none | 100 | 400 | 0 | 0 | PEDOTPSS | none | 0 | none | 0 | none | 0 | 4000 | 0 | 30 | 0 | Air | 160 | 0 | 15 | 0 | Ag | 100 | vacuum thermal coater | none | none | 0 | none | 0 | 0 | 0 | 0 | 0 | 0 | none | none | none | none | 0 | none | 0 | 0 | 0 | 0 | none | 11.11 | 0.8 | 19.9 | 69.44 | NO | 100 | 0 | N2 | Dark | 0 | 24 | 0 sun
pin | ITO | 3 | ethyl alcohol | acetone | isopropanol | none | none | none | 20 | Nflow | 24 | 60 | Oplasma | 20 | none | none | 0 | PCBM | spin | 20 | 0 | none | 0 | CB | 1000 | none | 0 | none | 0 | BCP | spin | 0.5 | 0 | IPA | 1000 | none | none | 0 | 0 | none | 0 | none | 0 | none | 0 | 1000 | 6000 | 0 | 30 | 30 | 0 | 0 | 70 | 70 | 0 | 10 | 10 | 0 | 0 | FAI | 0.85 | SnIA | 1 | SnFA | 0.2 | PEABr | 0.15 | none | 0 | none | 0 | none | 0 | 70 | 1 | PTFE | 0.22 | none | 0 | DHLH | 7.5 | none | 0 | toluene | 600 | 18 | none | 0 | 0 | none | 0 | 1000 | 5000 | 10 | 30 | 70 | 0 | 0 | 10 | 0 | 0 | DMSO | DMF | none | none | 100 | 400 | 0 | 0 | PEDOTPSS | none | 0 | none | 0 | none | 0 | 4000 | 0 | 30 | 0 | Air | 160 | 0 | 15 | 0 | Ag | 100 | vacuum thermal coater | none | none | 0 | none | 0 | 0 | 0 | 0 | 0 | 0 | none | none | none | none | 0 | none | 0 | 0 | 0 | 0 | none | 10.66 | 0.77 | 19.8 | 70.27 | NO | 100 | 0 | N2 | Dark | 0 | 24 | 0 sun
pin | ITO | 3 | ethyl alcohol | acetone | isopropanol | none | none | none | 20 | Nflow | 24 | 60 | Oplasma | 20 | none | none | 0 | PCBM | spin | 20 | 0 | none | 0 | CB | 1000 | none | 0 | none | 0 | BCP | spin | 0.5 | 0 | IPA | 1000 | none | none | 0 | 0 | none | 0 | none | 0 | none | 0 | 1000 | 6000 | 0 | 30 | 30 | 0 | 0 | 70 | 70 | 0 | 10 | 10 | 0 | 0 | FAI | 0.85 | SnIA | 1 | SnFA | 0.08 | EABr | 0.1225 | DEACl | 0.0875 | PEABr | 0.2875 | none | 0 | 70 | 1 | PTFE | 0.22 | none | 0 | none | 0 | none | 0 | toluene | 600 | 8 | none | 0 | 0 | none | 0 | 1000 | 5000 | 10 | 30 | 70 | 0 | 0 | 10 | 0 | 0 | DMSO | DMF | none | none | 100 | 400 | 0 | 0 | PEDOTPSS | none | 0 | none | 0 | none | 0 | 4000 | 0 | 30 | 0 | Air | 160 | 0 | 15 | 0 | Ag | 100 | Thermal Evaporation | none | none | 0 | none | 0 | 0 | 0 | 0 | 0 | 0 | none | none | none | none | 0 | none | 0 | 0 | 0 | 0 | none | 11.07 | 0.87 | 19.08 | 66.39 | NO | 100 | 0 | N2 | Dark | 0 | 24 | 0 sun
pin | ITO | 3 | ethyl alcohol | acetone | isopropanol | none | none | none | 20 | Nflow | 24 | 60 | Oplasma | 20 | none | none | 0 | PCBM | spin | 20 | 0 | none | 0 | CB | 1000 | none | 0 | none | 0 | BCP | spin | 0.5 | 0 | IPA | 1000 | none | none | 0 | 0 | none | 0 | none | 0 | none | 0 | 1000 | 6000 | 0 | 30 | 30 | 0 | 0 | 70 | 70 | 0 | 10 | 10 | 0 | 0 | FAI | 0.85 | SnIA | 1 | SnFA | 0.08 | EABr | 0.1225 | DEACl | 0.125 | PEABr | 0.25 | none | 0 | 70 | 1 | PTFE | 0.22 | none | 0 | none | 0 | none | 0 | toluene | 600 | 8 | none | 0 | 0 | none | 0 | 1000 | 5000 | 10 | 30 | 70 | 0 | 0 | 10 | 0 | 0 | DMSO | DMF | none | none | 100 | 400 | 0 | 0 | PEDOTPSS | none | 0 | none | 0 | none | 0 | 4000 | 0 | 30 | 0 | Air | 160 | 0 | 15 | 0 | Ag | 100 | Thermal Evaporation | none | none | 0 | none | 0 | 0 | 0 | 0 | 0 | 0 | none | none | none | none | 0 | none | 0 | 0 | 0 | 0 | none | 10.11 | 0.82 | 18.64 | 65.87 | NO | 100 | 0 | N2 | Dark | 0 | 24 | 0 sun
pin | ITO | 3 | ethyl alcohol | acetone | isopropanol | none | none | none | 20 | Nflow | 24 | 60 | Oplasma | 20 | none | none | 0 | PCBM | spin | 20 | 0 | none | 0 | CB | 1000 | none | 0 | none | 0 | BCP | spin | 0.5 | 0 | IPA | 1000 | none | none | 0 | 0 | none | 0 | none | 0 | none | 0 | 1000 | 6000 | 0 | 30 | 30 | 0 | 0 | 70 | 70 | 0 | 10 | 10 | 0 | 0 | FAI | 0.85 | SnIA | 1 | SnFA | 0.08 | EABr | 0.1225 | DEACl | 0.25 | PEABr | 0.125 | none | 0 | 70 | 1 | PTFE | 0.22 | none | 0 | none | 0 | none | 0 | toluene | 600 | 8 | none | 0 | 0 | none | 0 | 1000 | 5000 | 10 | 30 | 70 | 0 | 0 | 10 | 0 | 0 | DMSO | DMF | none | none | 100 | 400 | 0 | 0 | PEDOTPSS | none | 0 | none | 0 | none | 0 | 4000 | 0 | 30 | 0 | Air | 160 | 0 | 15 | 0 | Ag | 100 | Thermal Evaporation | none | none | 0 | none | 0 | 0 | 0 | 0 | 0 | 0 | none | none | none | none | 0 | none | 0 | 0 | 0 | 0 | none | 3.65 | 0.55 | 12.1 | 55.14 | NO | 100 | 0 | N2 | Dark | 0 | 24 | 0 sun
pin | ITO | 3 | ethyl alcohol | acetone | isopropanol | none | none | none | 20 | Nflow | 24 | 60 | Oplasma | 20 | none | none | 0 | PCBM | spin | 20 | 0 | none | 0 | CB | 1000 | none | 0 | none | 0 | BCP | spin | 0.5 | 0 | IPA | 1000 | none | none | 0 | 0 | none | 0 | none | 0 | none | 0 | 1000 | 6000 | 0 | 30 | 30 | 0 | 0 | 70 | 70 | 0 | 10 | 10 | 0 | 0 | FAI | 0.85 | SnIA | 1 | SnFA | 0.08 | EABr | 0.1225 | DEACl | 0.375 | none | 0 | none | 0 | 70 | 1 | PTFE | 0.22 | none | 0 | none | 0 | none | 0 | toluene | 600 | 8 | none | 0 | 0 | none | 0 | 1000 | 5000 | 10 | 30 | 70 | 0 | 0 | 10 | 0 | 0 | DMSO | DMF | none | none | 100 | 400 | 0 | 0 | PEDOTPSS | none | 0 | none | 0 | none | 0 | 4000 | 0 | 30 | 0 | Air | 160 | 0 | 15 | 0 | Ag | 100 | Thermal Evaporation | none | none | 0 | none | 0 | 0 | 0 | 0 | 0 | 0 | none | none | none | none | 0 | none | 0 | 0 | 0 | 0 | none | 0.36 | 0.18 | 7.63 | 26.05 | NO | 100 | 0 | N2 | Dark | 0 | 24 | 0 sun
pin | ITO | 3 | distilled water | acetone | isopropanol | none | none | none | 15 | Nflow | 24 | 60 | Uvzone | 20 | none | none | 0 | C | thermal evaporation | 0 | 35 | none | 0 | none | 0 | none | 0 | none | 0 | BCP | thermal evaporation | 0 | 5 | none | 0 | none | none | 0 | 0 | none | 0 | none | 0 | none | 0 | 0 | 0 | 0 | 0 | 0 | 0 | 0.1 | 0 | 0 | 0 | 0 | 0 | 0 | 5e-06 | FAI | 3.64 | SnIA | 1 | SnFA | 0.2 | none | 0 | EDAIA | 0.012 | none | 0 | none | 0 | 24 | 2 | PTFE | 0.22 | none | 0 | none | 0 | none | 0 | CB | 150 | 30 | none | 0 | 0 | none | 0 | 6000 | 5000 | 60 | 12 | 70 | 0 | 0 | 10 | 0 | 0 | DMSO | IPA | HFP | CB | 1250 | 50 | 50 | 50 | ITONano particle | none | 0 | none | 0 | none | 0 | 5000 | 0 | 50 | 0 | Air | 100 | 400 | 10 | 30 | Ag | 100 | Thermal Evaporation | none | none | 0 | none | 0 | 0 | 0 | 0 | 0 | 0 | none | none | none | none | 0 | none | 0 | 0 | 0 | 0 | none | 9.7 | 0.604 | 21.18 | 75.5 | NO | 90 | 10000 | N2 | Dark | 40 | 24 | 0 sun | [7 empty] | 3474 | 30.63 | [14 empty] | 1.41 | 5.02 | 3.61
pin | ITO | 3 | distilled water | acetone | isopropanol | none | none | none | 15 | Nflow | 24 | 60 | Oplasma | 6 | none | none | 0 | ICBA | spin | 20 | 0 | none | 0 | CB | 1000 | none | 0 | none | 0 | BCP | spin | 0.5 | 0 | IPA | 1000 | none | none | 0 | 0 | none | 0 | none | 0 | none | 0 | 1500 | 5000 | 0 | 30 | 30 | 0 | 0 | 70 | 0 | 0 | 5 | 0 | 0 | 0 | FAI | 0.9 | SnIA | 1 | SnFA | 0.1 | PEAI | 0.2 | none | 0 | none | 0 | none | 0 | 24 | 2 | PTFE | 0.22 | none | 0 | InCl | 0.03725 | none | 0 | CB | 150 | 30 | none | 0 | 0 | none | 0 | 2000 | 5000 | 3 | 40 | 70 | 0 | 0 | 10 | 0 | 0 | DMSO | DMF | none | none | 200 | 800 | 0 | 0 | NiO | none | 0 | none | 0 | none | 0 | 4000 | 0 | 30 | 0 | Air | 150 | 0 | 20 | 0 | Ag | 100 | Thermal evaporation | none | none | 0 | none | 0 | 0 | 0 | 0 | 0 | 0 | none | none | none | none | 0 | none | 0 | 0 | 0 | 0 | none | 12.1 | 0.85 | 20.5 | 70.02 | NO | 100 | 0 | N2 | Dark | 0 | 24 | 0 sun |  |  | 3.6
pin | ITO | 3 | distilled water | acetone | isopropanol | none | none | none | 15 | Nflow | 24 | 60 | Oplasma | 6 | none | none | 0 | ICBA | spin | 20 | 0 | none | 0 | CB | 1000 | none | 0 | none | 0 | BCP | spin | 0.5 | 0 | IPA | 1000 | none | none | 0 | 0 | none | 0 | none | 0 | none | 0 | 1500 | 5000 | 0 | 30 | 30 | 0 | 0 | 70 | 0 | 0 | 5 | 0 | 0 | 0 | FAI | 0.9 | SnIA | 1 | SnFA | 0.1 | PEAI | 0.2 | none | 0 | none | 0 | none | 0 | 24 | 2 | PTFE | 0.22 | none | 0 | InCl | 0.0745 | none | 0 | CB | 150 | 30 | none | 0 | 0 | none | 0 | 2000 | 5000 | 3 | 40 | 70 | 0 | 0 | 10 | 0 | 0 | DMSO | DMF | none | none | 200 | 800 | 0 | 0 | NiO | none | 0 | none | 0 | none | 0 | 4000 | 0 | 30 | 0 | Air | 150 | 0 | 20 | 0 | Ag | 100 | Thermal evaporation | none | none | 0 | none | 0 | 0 | 0 | 0 | 0 | 0 | none | none | none | none | 0 | none | 0 | 0 | 0 | 0 | none | 11.3 | 0.83 | 20.02 | 69.6 | NO | 100 | 0 | N2 | Dark | 0 | 24 | 0 sun |  |  | 3.6
pin | ITO | 3 | distilled water | acetone | isopropanol | none | none | none | 15 | Nflow | 24 | 60 | Oplasma | 6 | none | none | 0 | ICBA | spin | 20 | 0 | none | 0 | CB | 1000 | none | 0 | none | 0 | BCP | spin | 0.5 | 0 | IPA | 1000 | none | none | 0 | 0 | none | 0 | none | 0 | none | 0 | 1500 | 5000 | 0 | 30 | 30 | 0 | 0 | 70 | 0 | 0 | 5 | 0 | 0 | 0 | FAI | 0.9 | SnIA | 1 | SnFA | 0.1 | PEAI | 0.2 | none | 0 | none | 0 | none | 0 | 24 | 2 | PTFE | 0.22 | none | 0 | InCl | 0.11176 | none | 0 | CB | 150 | 30 | none | 0 | 0 | none | 0 | 2000 | 5000 | 3 | 40 | 70 | 0 | 0 | 10 | 0 | 0 | DMSO | DMF | none | none | 200 | 800 | 0 | 0 | NiO | none | 0 | none | 0 | none | 0 | 4000 | 0 | 30 | 0 | Air | 150 | 0 | 20 | 0 | Ag | 100 | Thermal evaporation | none | none | 0 | none | 0 | 0 | 0 | 0 | 0 | 0 | none | none | none | none | 0 | none | 0 | 0 | 0 | 0 | none | 8.8 | 0.75 | 18.4 | 66.1 | NO | 100 | 0 | N2 | Dark | 0 | 24 | 0 sun |  |  | 3.7
pin | ITO | 3 | distilled water | acetone | isopropanol | none | none | none | 15 | Nflow | 24 | 60 | Oplasma | 6 | none | none | 0 | ICBA | spin | 20 | 0 | none | 0 | CB | 1000 | none | 0 | none | 0 | BCP | spin | 0.5 | 0 | IPA | 1000 | none | none | 0 | 0 | none | 0 | none | 0 | none | 0 | 1500 | 5000 | 0 | 30 | 30 | 0 | 0 | 70 | 0 | 0 | 5 | 0 | 0 | 0 | FAI | 0.9 | SnIA | 1 | SnFA | 0.1 | PEAI | 0.2 | none | 0 | none | 0 | none | 0 | 24 | 2 | PTFE | 0.22 | none | 0 | SbCl | 0.0186 | none | 0 | CB | 150 | 30 | none | 0 | 0 | none | 0 | 2000 | 5000 | 3 | 40 | 70 | 0 | 0 | 10 | 0 | 0 | DMSO | DMF | none | none | 200 | 800 | 0 | 0 | NiO | none | 0 | none | 0 | none | 0 | 4000 | 0 | 30 | 0 | Air | 150 | 0 | 20 | 0 | Ag | 100 | Thermal evaporation | none | none | 0 | none | 0 | 0 | 0 | 0 | 0 | 0 | none | none | none | none | 0 | none | 0 | 0 | 0 | 0 | none | 13.12 | 0.89 | 20.7 | 71.4 | NO | 100 | 0 | N2 | Dark | 0 | 24 | 0 sun |  |  | 3.55
pin | ITO | 3 | distilled water | acetone | isopropanol | none | none | none | 15 | Nflow | 24 | 60 | Oplasma | 6 | none | none | 0 | ICBA | spin | 20 | 0 | none | 0 | CB | 1000 | none | 0 | none | 0 | BCP | spin | 0.5 | 0 | IPA | 1000 | none | none | 0 | 0 | none | 0 | none | 0 | none | 0 | 1500 | 5000 | 0 | 30 | 30 | 0 | 0 | 70 | 0 | 0 | 5 | 0 | 0 | 0 | FAI | 0.9 | SnIA | 1 | SnFA | 0.1 | PEAI | 0.2 | none | 0 | none | 0 | none | 0 | 24 | 2 | PTFE | 0.22 | none | 0 | SbCl | 0.0186 | none | 0 | CB | 150 | 30 | none | 0 | 0 | none | 0 | 2000 | 5000 | 3 | 40 | 70 | 0 | 0 | 10 | 0 | 0 | DMSO | DMF | none | none | 200 | 800 | 0 | 0 | NiO | none | 0 | none | 0 | none | 0 | 4000 | 0 | 30 | 0 | Air | 150 | 0 | 20 | 0 | Ag | 100 | Thermal evaporation | none | none | 0 | none | 0 | 0 | 0 | 0 | 0 | 0 | none | none | none | none | 0 | none | 0 | 0 | 0 | 0 | none | 12.45 | 0.87 | 20.6 | 70.1 | NO | 100 | 0 | N2 | Dark | 0 | 24 | 0 sun |  |  | 3.96
pin | ITO | 3 | distilled water | acetone | isopropanol | none | none | none | 15 | Nflow | 24 | 60 | Oplasma | 6 | none | none | 0 | ICBA | spin | 20 | 0 | none | 0 | CB | 1000 | none | 0 | none | 0 | BCP | spin | 0.5 | 0 | IPA | 1000 | none | none | 0 | 0 | none | 0 | none | 0 | none | 0 | 1500 | 5000 | 0 | 30 | 30 | 0 | 0 | 70 | 0 | 0 | 5 | 0 | 0 | 0 | FAI | 0.9 | SnIA | 1 | SnFA | 0.1 | PEAI | 0.2 | none | 0 | none | 0 | none | 0 | 24 | 2 | PTFE | 0.22 | none | 0 | SbCl | 0.0745 | none | 0 | CB | 150 | 30 | none | 0 | 0 | none | 0 | 2000 | 5000 | 3 | 40 | 70 | 0 | 0 | 10 | 0 | 0 | DMSO | DMF | none | none | 200 | 800 | 0 | 0 | NiO | none | 0 | none | 0 | none | 0 | 4000 | 0 | 30 | 0 | Air | 150 | 0 | 20 | 0 | Ag | 100 | Thermal evaporation | none | none | 0 | none | 0 | 0 | 0 | 0 | 0 | 0 | none | none | none | none | 0 | none | 0 | 0 | 0 | 0 | none | 11.1 | 0.81 | 19.12 | 72.9 | NO | 100 | 0 | N2 | Dark | 0 | 24 | 0 sun |  |  | 3.22
pin | ITO | 3 | distilled water | acetone | isopropanol | none | none | none | 15 | Nflow | 24 | 60 | Oplasma | 6 | none | none | 0 | ICBA | spin | 20 | 0 | none | 0 | CB | 1000 | none | 0 | none | 0 | BCP | spin | 0.5 | 0 | IPA | 1000 | none | none | 0 | 0 | none | 0 | none | 0 | none | 0 | 1500 | 5000 | 0 | 30 | 30 | 0 | 0 | 70 | 0 | 0 | 5 | 0 | 0 | 0 | FAI | 0.9 | SnIA | 1 | SnFA | 0.1 | PEAI | 0.2 | none | 0 | none | 0 | none | 0 | 24 | 2 | PTFE | 0.22 | none | 0 | SbCl | 0.0745 | none | 0 | CB | 150 | 30 | none | 0 | 0 | none | 0 | 2000 | 5000 | 3 | 40 | 70 | 0 | 0 | 10 | 0 | 0 | DMSO | DMF | none | none | 200 | 800 | 0 | 0 | NiO | none | 0 | none | 0 | none | 0 | 4000 | 0 | 30 | 0 | Air | 150 | 0 | 20 | 0 | Ag | 100 | Thermal evaporation | none | none | 0 | none | 0 | 0 | 0 | 0 | 0 | 0 | none | none | none | none | 0 | none | 0 | 0 | 0 | 0 | none | 10.2 | 0.78 | 19.2 | 68.6 | NO | 100 | 0 | N2 | Dark | 0 | 24 | 0 sun |  |  | 3.96
pin | ITO | 3 | distilled water | acetone | isopropanol | none | none | none | 15 | Nflow | 24 | 60 | Oplasma | 6 | none | none | 0 | ICBA | spin | 20 | 0 | none | 0 | CB | 1000 | none | 0 | none | 0 | BCP | spin | 0.5 | 0 | IPA | 1000 | none | none | 0 | 0 | none | 0 | none | 0 | none | 0 | 1500 | 5000 | 0 | 30 | 30 | 0 | 0 | 70 | 0 | 0 | 5 | 0 | 0 | 0 | FAI | 0.9 | SnIA | 1 | SnFA | 0.1 | PEAI | 0.2 | none | 0 | none | 0 | none | 0 | 24 | 2 | PTFE | 0.22 | none | 0 | SbCl | 0.11176 | none | 0 | CB | 150 | 30 | none | 0 | 0 | none | 0 | 2000 | 5000 | 3 | 40 | 70 | 0 | 0 | 10 | 0 | 0 | DMSO | DMF | none | none | 200 | 800 | 0 | 0 | NiO | none | 0 | none | 0 | none | 0 | 4000 | 0 | 30 | 0 | Air | 150 | 0 | 20 | 0 | Ag | 100 | Thermal evaporation | none | none | 0 | none | 0 | 0 | 0 | 0 | 0 | 0 | none | none | none | none | 0 | none | 0 | 0 | 0 | 0 | none | 7.8 | 0.67 | 17.8 | 65.06 | NO | 100 | 0 | N2 | Dark | 0 | 24 | 0 sun |  |  | 3.1
pin | ITO | 3 | distilled water | acetone | isopropanol | none | none | none | 15 | Nflow | 24 | 60 | Oplasma | 6 | none | none | 0 | ICBA | spin | 20 | 0 | none | 0 | CB | 1000 | none | 0 | none | 0 | BCP | spin | 0.5 | 0 | IPA | 1000 | none | none | 0 | 0 | none | 0 | none | 0 | none | 0 | 1500 | 5000 | 0 | 30 | 30 | 0 | 0 | 70 | 0 | 0 | 5 | 0 | 0 | 0 | FAI | 0.9 | SnIA | 1 | SnFA | 0.1 | PEAI | 0.2 | none | 0 | none | 0 | none | 0 | 24 | 2 | PTFE | 0.22 | none | 0 | SbCl | 0.11176 | none | 0 | CB | 150 | 30 | none | 0 | 0 | none | 0 | 2000 | 5000 | 3 | 40 | 70 | 0 | 0 | 10 | 0 | 0 | DMSO | DMF | none | none | 200 | 800 | 0 | 0 | NiO | none | 0 | none | 0 | none | 0 | 4000 | 0 | 30 | 0 | Air | 150 | 0 | 20 | 0 | Ag | 100 | Thermal evaporation | none | none | 0 | none | 0 | 0 | 0 | 0 | 0 | 0 | none | none | none | none | 0 | none | 0 | 0 | 0 | 0 | none | 7.5 | 0.66 | 17.7 | 64.5 | NO | 100 | 0 | N2 | Dark | 0 | 24 | 0 sun |  |  | 4.29
pin | ITO | 3 | distilled water | acetone | isopropanol | none | none | none | 15 | Nflow | 24 | 60 | Uvzone | 20 | none | none | 0 | C | thermal evaporation | 0 | 35 | none | 0 | none | 0 | none | 0 | none | 0 | BCP | thermal evaporation | 0 | 5 | none | 0 | none | none | 0 | 0 | none | 0 | none | 0 | none | 0 | 0 | 0 | 0 | 0 | 0 | 0 | 0.1 | 0 | 0 | 0 | 0 | 0 | 0 | 5e-06 | FAI | 3.64 | SnIA | 1 | SnFA | 0.2 | none | 0 | EDAIA | 0.012 | none | 0 | none | 0 | 24 | 2 | PTFE | 0.22 | none | 0 | none | 0 | none | 0 | CB | 150 | 30 | none | 0 | 0 | none | 0 | 6000 | 5000 | 60 | 12 | 70 | 0 | 0 | 10 | 0 | 0 | DMSO | IPA | HFP | CB | 1250 | 50 | 50 | 50 | none | none | 0 | none | 0 | none | 0 | 0 | 0 | 0 | 0 | Air | 0 | 0 | 0 | 0 | Ag | 100 | Thermal Evaporation | none | none | 0 | none | 0 | 0 | 0 | 0 | 0 | 0 | none | none | none | none | 0 | none | 0 | 0 | 0 | 0 | none | 6.1 | 0.518 | 17.08 | 68.5 | NO | 33 | 8000 | N2 | Dark | 40 | 24 | 0 sun | [7 empty] | 155 | 12.96 | [14 empty] | 1.41 | 5.02 | 3.61
pin | ITO | 3 | distilled water | acetone | isopropanol | none | none | none | 15 | Nflow | 24 | 60 | Uvzone | 30 | none | none | 0 | C | thermal evaporation | 0 | 50 | none | 0 | none | 0 | none | 0 | none | 0 | BCP | thermal evaporation | 0 | 7 | none | 0 | none | none | 0 | 0 | none | 0 | none | 0 | none | 0 | 0 | 0 | 0 | 0 | 0 | 0 | 0.1 | 0 | 0 | 0 | 0 | 0 | 0 | 5e-06 | FAI | 1 | SnIA | 1 | SnFA | 0.1 | none | 0 | EDAIA | 0.01 | none | 0 | none | 0 | 24 | 2 | PTFE | 0.22 | none | 0 | FASOH | 2.853 | none | 0 | CB | 150 | 20 | none | 0 | 0 | none | 0 | 5000 | 0 | 75 | 0 | 70 | 0 | 0 | 10 | 0 | 0 | DMSO | none | none | none | 600 | 0 | 0 | 0 | PEDOTPSS | none | 0 | none | 0 | none | 0 | 4000 | 0 | 30 | 0 | Air | 150 | 0 | 30 | 0 | Ag | 60 | shadow mask(thermal evaporation) | none | none | 0 | none | 0 | 0 | 0 | 0 | 0 | 0 | none | none | none | none | 0 | none | 0 | 0 | 0 | 0 | none | 7.44 | 0.526 | 19.32 | 73.2 | YES | 93 | 160 | N2 | illumination | 40 | 24 | 1 sun |  |  |  |  | 6.7e-05 | [21 empty] | 46 | 9
pin | ITO | 3 | distilled water | acetone | isopropanol | none | none | none | 15 | Nflow | 24 | 60 | Uvzone | 30 | none | none | 0 | C | thermal evaporation | 0 | 50 | none | 0 | none | 0 | none | 0 | none | 0 | BCP | thermal evaporation | 0 | 7 | none | 0 | none | none | 0 | 0 | none | 0 | none | 0 | none | 0 | 0 | 0 | 0 | 0 | 0 | 0 | 0.1 | 0 | 0 | 0 | 0 | 0 | 0 | 5e-06 | FAI | 1 | SnIA | 1 | SnFA | 0.1 | none | 0 | EDAIA | 0.01 | none | 0 | none | 0 | 24 | 2 | PTFE | 0.22 | none | 0 | FASOH | 2.853 | none | 0 | CB | 150 | 20 | none | 0 | 0 | none | 0 | 5000 | 0 | 75 | 0 | 70 | 0 | 0 | 10 | 0 | 0 | DMSO | none | none | none | 600 | 0 | 0 | 0 | PEDOTPSS | none | 0 | none | 0 | none | 0 | 4000 | 0 | 30 | 0 | Air | 150 | 0 | 30 | 0 | Ag | 60 | shadow mask(thermal evaporation) | none | none | 0 | none | 0 | 0 | 0 | 0 | 0 | 0 | none | none | none | none | 0 | none | 0 | 0 | 0 | 0 | none | 7.44 | 0.526 | 19.32 | 73.2 | YES | 80 | 500 | N2 | illumination | 40 | 24 | 1 sun |  |  |  |  | 6.7e-05 | [21 empty] | 46 | 9
pin | ITO | 3 | distilled water | acetone | isopropanol | none | none | none | 15 | Nflow | 24 | 60 | Uvzone | 30 | none | none | 0 | C | thermal evaporation | 0 | 50 | none | 0 | none | 0 | none | 0 | none | 0 | BCP | thermal evaporation | 0 | 7 | none | 0 | none | none | 0 | 0 | none | 0 | none | 0 | none | 0 | 0 | 0 | 0 | 0 | 0 | 0 | 0.1 | 0 | 0 | 0 | 0 | 0 | 0 | 5e-06 | FAI | 1 | SnIA | 1 | SnFA | 0.1 | none | 0 | EDAIA | 0.01 | none | 0 | none | 0 | 24 | 2 | PTFE | 0.22 | none | 0 | FASOH | 2.853 | none | 0 | CB | 150 | 20 | none | 0 | 0 | none | 0 | 5000 | 0 | 75 | 0 | 70 | 0 | 0 | 10 | 0 | 0 | DMSO | none | none | none | 600 | 0 | 0 | 0 | PEDOTPSS | none | 0 | none | 0 | none | 0 | 4000 | 0 | 30 | 0 | Air | 150 | 0 | 30 | 0 | Ag | 60 | shadow mask(thermal evaporation) | none | none | 0 | none | 0 | 0 | 0 | 0 | 0 | 0 | none | none | none | none | 0 | none | 0 | 0 | 0 | 0 | none | 7.44 | 0.526 | 19.32 | 73.2 | YES | 97 | 1700 | N2 | Dark | 40 | 24 | 0 sun |  |  |  |  | 6.7e-05 | [21 empty] | 46 | 9
pin | ITO | 3 | distilled water | acetone | isopropanol | none | none | none | 15 | Nflow | 24 | 60 | Uvzone | 30 | none | none | 0 | C | thermal evaporation | 0 | 50 | none | 0 | none | 0 | none | 0 | none | 0 | BCP | thermal evaporation | 0 | 7 | none | 0 | none | none | 0 | 0 | none | 0 | none | 0 | none | 0 | 0 | 0 | 0 | 0 | 0 | 0 | 0.1 | 0 | 0 | 0 | 0 | 0 | 0 | 5e-06 | FAI | 1 | SnIA | 1 | SnFA | 0.1 | none | 0 | EDAIA | 0.01 | none | 0 | none | 0 | 24 | 2 | PTFE | 0.22 | none | 0 | FASOH | 2.853 | none | 0 | CB | 150 | 20 | none | 0 | 0 | none | 0 | 5000 | 0 | 75 | 0 | 70 | 0 | 0 | 10 | 0 | 0 | DMSO | none | none | none | 600 | 0 | 0 | 0 | PEDOTPSS | none | 0 | none | 0 | none | 0 | 4000 | 0 | 30 | 0 | Air | 150 | 0 | 30 | 0 | Ag | 60 | shadow mask(thermal evaporation) | none | none | 0 | none | 0 | 0 | 0 | 0 | 0 | 0 | none | none | none | none | 0 | none | 0 | 0 | 0 | 0 | none | 7.44 | 0.526 | 19.32 | 73.2 | YES | 90 | 2800 | N2 | Dark | 40 | 24 | 0 sun |  |  |  |  | 6.7e-05 | [21 empty] | 46 | 9
pin | ITO | 3 | distilled water | acetone | isopropanol | none | none | none | 15 | Nflow | 24 | 60 | Uvzone | 30 | none | none | 0 | C | thermal evaporation | 0 | 50 | none | 0 | none | 0 | none | 0 | none | 0 | BCP | thermal evaporation | 0 | 7 | none | 0 | none | none | 0 | 0 | none | 0 | none | 0 | none | 0 | 0 | 0 | 0 | 0 | 0 | 0 | 0.1 | 0 | 0 | 0 | 0 | 0 | 0 | 5e-06 | FAI | 1 | SnIA | 1 | SnFA | 0.1 | none | 0 | EDAIA | 0.01 | none | 0 | none | 0 | 24 | 2 | PTFE | 0.22 | none | 0 | FASOH | 0.951 | none | 0 | CB | 150 | 20 | none | 0 | 0 | none | 0 | 5000 | 0 | 75 | 0 | 70 | 0 | 0 | 10 | 0 | 0 | DMSO | none | none | none | 600 | 0 | 0 | 0 | PEDOTPSS | none | 0 | none | 0 | none | 0 | 4000 | 0 | 30 | 0 | Air | 150 | 0 | 30 | 0 | Ag | 60 | shadow mask(thermal evaporation) | none | none | 0 | none | 0 | 0 | 0 | 0 | 0 | 0 | none | none | none | none | 0 | none | 0 | 0 | 0 | 0 | none | 6.92 | 0.517 | 19.16 | 69.8 | NO | 100 | 0 | N2 | Dark | 0 | 24 | 0 sun
pin | ITO | 3 | distilled water | acetone | isopropanol | none | none | none | 15 | Nflow | 24 | 60 | Uvzone | 30 | none | none | 0 | C | thermal evaporation | 0 | 50 | none | 0 | none | 0 | none | 0 | none | 0 | BCP | thermal evaporation | 0 | 7 | none | 0 | none | none | 0 | 0 | none | 0 | none | 0 | none | 0 | 0 | 0 | 0 | 0 | 0 | 0 | 0.1 | 0 | 0 | 0 | 0 | 0 | 0 | 5e-06 | FAI | 1 | SnIA | 1 | SnFA | 0.1 | none | 0 | EDAIA | 0.01 | none | 0 | none | 0 | 24 | 2 | PTFE | 0.22 | none | 0 | FASOH | 4.755 | none | 0 | CB | 150 | 20 | none | 0 | 0 | none | 0 | 5000 | 0 | 75 | 0 | 70 | 0 | 0 | 10 | 0 | 0 | DMSO | none | none | none | 600 | 0 | 0 | 0 | PEDOTPSS | none | 0 | none | 0 | none | 0 | 4000 | 0 | 30 | 0 | Air | 150 | 0 | 30 | 0 | Ag | 60 | shadow mask(thermal evaporation) | none | none | 0 | none | 0 | 0 | 0 | 0 | 0 | 0 | none | none | none | none | 0 | none | 0 | 0 | 0 | 0 | none | 5.83 | 0.494 | 18 | 65.5 | NO | 100 | 0 | N2 | Dark | 0 | 24 | 0 sun
pin | ITO | 3 | distilled water | acetone | isopropanol | none | none | none | 15 | Nflow | 24 | 60 | Uvzone | 15 | none | none | 0 | ICBA | spin | 20 | 0 | none | 0 | CB | 1000 | none | 0 | none | 0 | BCP | spin | 1 | 0 | IPA | 1000 | none | none | 0 | 0 | none | 0 | none | 0 | none | 0 | 1000 | 4000 | 5000 | 30 | 5 | 20 | 0 | 100 | 70 | 0 | 10 | 5 | 0 | 0 | FAI | 0.92 | SnIA | 1 | SnFA | 0.1 | RbCl | 0.08 | EDAI | 0.01 | PEABr | 0.05 | none | 0 | 24 | 2 | PTFE | 0.22 | none | 0 | FHZ | 10.2 | none | 0 | CB | 150 | 60 | none | 0 | 0 | none | 0 | 5000 | 0 | 80 | 0 | 60 | 100 | 0 | 2 | 10 | 0 | DMSO | none | none | none | 1000 | 0 | 0 | 0 | PEDOTPSS | none | 0 | none | 0 | none | 0 | 4000 | 0 | 30 | 0 | Air | 140 | 0 | 20 | 0 | Ag | 150 | Thermal Evaporation | none | none | 0 | none | 0 | 0 | 0 | 0 | 0 | 0 | none | none | none | none | 0 | none | 0 | 0 | 0 | 0 | none | 12.05 | 0.846 | 19.76 | 72.1 | NO | 100 | 0 | N2 | Dark | 0 | 24 | 0 sun
pin | ITO | 3 | distilled water | acetone | isopropanol | none | none | none | 15 | Nflow | 24 | 60 | Uvzone | 15 | none | none | 0 | ICBA | spin | 20 | 0 | none | 0 | CB | 1000 | none | 0 | none | 0 | BCP | spin | 1 | 0 | IPA | 1000 | none | none | 0 | 0 | none | 0 | none | 0 | none | 0 | 1000 | 4000 | 5000 | 30 | 5 | 20 | 0 | 100 | 70 | 0 | 10 | 5 | 0 | 0 | FAI | 0.92 | SnIA | 1 | SnFA | 0.1 | RbCl | 0.08 | EDAI | 0.01 | PEABr | 0.05 | none | 0 | 24 | 2 | PTFE | 0.22 | none | 0 | FHZ | 5.1 | none | 0 | CB | 150 | 60 | none | 0 | 0 | none | 0 | 5000 | 0 | 80 | 0 | 60 | 100 | 0 | 2 | 10 | 0 | DMSO | none | none | none | 1000 | 0 | 0 | 0 | PEDOTPSS | none | 0 | none | 0 | none | 0 | 4000 | 0 | 30 | 0 | Air | 140 | 0 | 20 | 0 | Ag | 150 | Thermal Evaporation | none | none | 0 | none | 0 | 0 | 0 | 0 | 0 | 0 | none | none | none | none | 0 | none | 0 | 0 | 0 | 0 | none | 11.82 | 0.833 | 20.11 | 70.6 | NO | 100 | 0 | N2 | Dark | 0 | 24 | 0 sun
pin | ITO | 3 | distilled water | acetone | isopropanol | none | none | none | 15 | Nflow | 24 | 60 | Uvzone | 15 | none | none | 0 | ICBA | spin | 20 | 0 | none | 0 | CB | 1000 | none | 0 | none | 0 | BCP | spin | 1 | 0 | IPA | 1000 | none | none | 0 | 0 | none | 0 | none | 0 | none | 0 | 1000 | 4000 | 5000 | 30 | 5 | 20 | 0 | 100 | 70 | 0 | 10 | 5 | 0 | 0 | FAI | 0.92 | SnIA | 1 | SnFA | 0.1 | RbCl | 0.08 | EDAI | 0.01 | PEABr | 0.05 | none | 0 | 24 | 2 | PTFE | 0.22 | none | 0 | FHZ | 25.5 | none | 0 | CB | 150 | 60 | none | 0 | 0 | none | 0 | 5000 | 0 | 80 | 0 | 60 | 100 | 0 | 2 | 10 | 0 | DMSO | none | none | none | 1000 | 0 | 0 | 0 | PEDOTPSS | none | 0 | none | 0 | none | 0 | 4000 | 0 | 30 | 0 | Air | 140 | 0 | 20 | 0 | Ag | 150 | Thermal Evaporation | none | none | 0 | none | 0 | 0 | 0 | 0 | 0 | 0 | none | none | none | none | 0 | none | 0 | 0 | 0 | 0 | none | 11.54 | 0.82 | 19.66 | 71.6 | NO | 100 | 0 | N2 | Dark | 0 | 24 | 0 sun
pin | ITO | 3 | distilled water | acetone | isopropanol | none | none | none | 15 | Nflow | 24 | 60 | Uvzone | 15 | none | none | 0 | ICBA | spin | 20 | 0 | none | 0 | CB | 1000 | none | 0 | none | 0 | BCP | spin | 1 | 0 | IPA | 1000 | none | none | 0 | 0 | none | 0 | none | 0 | none | 0 | 1000 | 4000 | 5000 | 30 | 5 | 20 | 0 | 100 | 70 | 0 | 10 | 5 | 0 | 0 | FAI | 0.92 | SnIA | 1 | SnFA | 0.1 | RbCl | 0.08 | EDAI | 0.01 | PEABr | 0.05 | none | 0 | 24 | 2 | PTFE | 0.22 | none | 0 | FHZ | 2.55 | none | 0 | CB | 150 | 60 | none | 0 | 0 | none | 0 | 5000 | 0 | 80 | 0 | 60 | 100 | 0 | 2 | 10 | 0 | DMSO | none | none | none | 1000 | 0 | 0 | 0 | PEDOTPSS | none | 0 | none | 0 | none | 0 | 4000 | 0 | 30 | 0 | Air | 140 | 0 | 20 | 0 | Ag | 150 | Thermal Evaporation | none | none | 0 | none | 0 | 0 | 0 | 0 | 0 | 0 | none | none | none | none | 0 | none | 0 | 0 | 0 | 0 | none | 10.93 | 0.775 | 19.62 | 71.9 | NO | 100 | 0 | N2 | Dark | 0 | 24 | 0 sun
pin | ITO | 3 | distilled water | acetone | isopropanol | none | none | none | 15 | Nflow | 24 | 60 | Uvzone | 15 | none | none | 0 | ICBA | spin | 20 | 0 | none | 0 | CB | 1000 | none | 0 | none | 0 | BCP | spin | 1 | 0 | IPA | 1000 | none | none | 0 | 0 | none | 0 | none | 0 | none | 0 | 1000 | 4000 | 5000 | 30 | 5 | 20 | 0 | 100 | 70 | 0 | 10 | 5 | 0 | 0 | FAI | 0.92 | SnIA | 1 | SnFA | 0.1 | RbCl | 0.08 | EDAI | 0.01 | PEABr | 0.05 | none | 0 | 24 | 2 | PTFE | 0.22 | none | 0 | FHZ | 38.25 | none | 0 | CB | 150 | 60 | none | 0 | 0 | none | 0 | 5000 | 0 | 80 | 0 | 60 | 100 | 0 | 2 | 10 | 0 | DMSO | none | none | none | 1000 | 0 | 0 | 0 | PEDOTPSS | none | 0 | none | 0 | none | 0 | 4000 | 0 | 30 | 0 | Air | 140 | 0 | 20 | 0 | Ag | 150 | Thermal Evaporation | none | none | 0 | none | 0 | 0 | 0 | 0 | 0 | 0 | none | none | none | none | 0 | none | 0 | 0 | 0 | 0 | none | 9.71 | 0.826 | 16.41 | 71.6 | NO | 100 | 0 | N2 | Dark | 0 | 24 | 0 sun
pin | ITO | 3 | distilled water | acetone | isopropanol | none | none | none | 15 | Nflow | 24 | 60 | Uvzone | 20 | none | none | 0 | ICBA | spin | 18 | 0 | none | 0 | CB | 1000 | none | 0 | none | 0 | BCP | thermal evaporation | 0 | 5 | none | 0 | none | none | 0 | 0 | none | 0 | none | 0 | none | 0 | 1000 | 0 | 0 | 30 | 0 | 0 | 0.1 | 70 | 0 | 0 | 10 | 0 | 0 | 5e-06 | FAI | 0.85 | SnIA | 1 | none | 0 | TEAI | 0.15 | TMTU | 0.4 | NMTU | 0.08 | none | 0 | 24 | 2 | PTFE | 0.22 | none | 0 | FPEABr | 2.6 | none | 0 | toluene | 550 | 11 | none | 0 | 0 | none | 0 | 1000 | 5000 | 10 | 30 | 70 | 0 | 0 | 10 | 0 | 0 | DMSO | DMF | none | none | 200 | 800 | 0 | 0 | PEDOTPSS | none | 0 | none | 0 | none | 0 | 5500 | 0 | 45 | 0 | Air | 140 | 0 | 20 | 0 | Ag | 80 | Thermal Evaporation | none | none | 0 | none | 0 | 0 | 0 | 0 | 0 | 0 | none | none | none | none | 0 | none | 0 | 0 | 0 | 0 | none | 15.7 | 0.974 | 21.7 | 74.1 | NO | 100 | 0 | N2 | Dark | 0 | 24 | 0 sun | [23 empty] | 1.32 | 5.07 | 3.75
pin | ITO | 3 | distilled water | acetone | isopropanol | none | none | none | 15 | Nflow | 24 | 60 | Uvzone | 10 | none | none | 0 | PCBM | spin | 20 | 0 | none | 0 | CB | 1000 | none | 0 | none | 0 | BCP | spin | 0.5 | 0 | IPA | 1000 | none | none | 0 | 0 | none | 0 | none | 0 | none | 0 | 2000 | 4500 | 0 | 30 | 60 | 0 | 0 | 70 | 0 | 0 | 10 | 0 | 0 | 0 | FAI | 0.882 | SnIA | 1 | SnFA | 0.1 | EAI | 0.098 | EDAIA | 0.01 | none | 0 | none | 0 | 24 | 2 | PTFE | 0.22 | Sn powder | 0.0118 | NHSCN | 3 | none | 0 | Hac | 150 | 22 | none | 0 | 0 | none | 0 | 1000 | 5000 | 10 | 30 | 70 | 0 | 0 | 15 | 0 | 0 | DMSO | DMF | none | none | 250 | 1000 | 0 | 0 | PEDOTPSS | none | 0 | none | 0 | none | 0 | 6000 | 0 | 60 | 0 | Air | 140 | 0 | 20 | 0 | Ag | 100 | Vacuum deposition | none | none | 0 | none | 0 | 0 | 0 | 0 | 0 | 0 | none | none | none | none | 0 | none | 0 | 0 | 0 | 0 | none | 12.61 | 0.92 | 18.84 | 72.71 | NO | 100 | 0 | N2 | Dark | 0 | 24 | 0 sun
pin | ITO | 3 | distilled water | acetone | isopropanol | none | none | none | 15 | Nflow | 24 | 60 | Uvzone | 15 | none | none | 0 | PCBM | spin | 20 | 0 | none | 0 | CB | 1000 | none | 0 | none | 0 | BCP | spin | 1 | 0 | IPA | 1000 | none | none | 0 | 0 | none | 0 | none | 0 | none | 0 | 1500 | 5000 | 0 | 30 | 30 | 0 | 0 | 70 | 70 | 0 | 10 | 10 | 0 | 0 | FAI | 0.85 | SnIA | 1 | SnFA | 0.1 | PEAI | 0.15 | none | 0 | FTAI | 0.1 | none | 0 | 50 | 0.5 | PTFE | 0.22 | none | 0 | NHSCN | 3.42 | none | 0 | toluene | 600 | 30 | none | 0 | 0 | none | 0 | 4500 | 0 | 50 | 0 | 30 | 70 | 0 | 3 | 10 | 0 | DMSO | DMF | none | none | 200 | 800 | 0 | 0 | PEDOTPSS | none | 0 | none | 0 | none | 0 | 4500 | 0 | 30 | 0 | Air | 150 | 0 | 15 | 0 | Ag | 80 | Thermal evaporation | none | none | 0 | none | 0 | 0 | 0 | 0 | 0 | 0 | none | none | none | none | 0 | none | 0 | 0 | 0 | 0 | none | 14.86 | 0.89 | 24.75 | 67.33 | NO | 100 | 0 | N2 | Dark | 0 | 24 | 0 sun |  |  | 5.5
pin | ITO | 3 | distilled water | acetone | isopropanol | none | none | none | 15 | Nflow | 24 | 60 | Uvzone | 15 | none | none | 0 | PCBM | spin | 20 | 0 | none | 0 | CB | 1000 | none | 0 | none | 0 | BCP | spin | 1 | 0 | IPA | 1000 | none | none | 0 | 0 | none | 0 | none | 0 | none | 0 | 1500 | 5000 | 0 | 30 | 30 | 0 | 0 | 70 | 70 | 0 | 10 | 10 | 0 | 0 | FAI | 0.85 | SnIA | 1 | SnFA | 0.1 | PEAI | 0.15 | none | 0 | FTAI | 0.025 | none | 0 | 50 | 0.5 | PTFE | 0.22 | none | 0 | NHSCN | 3.42 | none | 0 | toluene | 600 | 30 | none | 0 | 0 | none | 0 | 4500 | 0 | 50 | 0 | 30 | 70 | 0 | 3 | 10 | 0 | DMSO | DMF | none | none | 200 | 800 | 0 | 0 | PEDOTPSS | none | 0 | none | 0 | none | 0 | 4500 | 0 | 30 | 0 | Air | 150 | 0 | 15 | 0 | Ag | 80 | Thermal evaporation | none | none | 0 | none | 0 | 0 | 0 | 0 | 0 | 0 | none | none | none | none | 0 | none | 0 | 0 | 0 | 0 | none | 14.24 | 0.86 | 24.11 | 68.64 | NO | 100 | 0 | N2 | Dark | 0 | 24 | 0 sun |  |  | 5.4
pin | ITO | 3 | distilled water | acetone | isopropanol | none | none | none | 15 | Nflow | 24 | 60 | Uvzone | 15 | none | none | 0 | PCBM | spin | 20 | 0 | none | 0 | CB | 1000 | none | 0 | none | 0 | BCP | spin | 1 | 0 | IPA | 1000 | none | none | 0 | 0 | none | 0 | none | 0 | none | 0 | 1500 | 5000 | 0 | 30 | 30 | 0 | 0 | 70 | 70 | 0 | 10 | 10 | 0 | 0 | FAI | 0.85 | SnIA | 1 | SnFA | 0.1 | PEAI | 0.15 | none | 0 | FTAI | 0.2 | none | 0 | 50 | 0.5 | PTFE | 0.22 | none | 0 | NHSCN | 3.42 | none | 0 | toluene | 600 | 30 | none | 0 | 0 | none | 0 | 4500 | 0 | 50 | 0 | 30 | 70 | 0 | 3 | 10 | 0 | DMSO | DMF | none | none | 200 | 800 | 0 | 0 | PEDOTPSS | none | 0 | none | 0 | none | 0 | 4500 | 0 | 30 | 0 | Air | 150 | 0 | 15 | 0 | Ag | 80 | Thermal evaporation | none | none | 0 | none | 0 | 0 | 0 | 0 | 0 | 0 | none | none | none | none | 0 | none | 0 | 0 | 0 | 0 | none | 13.4 | 0.888 | 22.4 | 69.98 | NO | 100 | 0 | N2 | Dark | 0 | 24 | 0 sun |  |  | 5.62
pin | ITO | 3 | distilled water | acetone | isopropanol | none | none | none | 15 | Nflow | 24 | 60 | Uvzone | 15 | none | none | 0 | PCBM | spin | 20 | 0 | none | 0 | CB | 1000 | none | 0 | none | 0 | BCP | spin | 1 | 0 | IPA | 1000 | none | none | 0 | 0 | none | 0 | none | 0 | none | 0 | 1500 | 5000 | 0 | 30 | 30 | 0 | 0 | 70 | 70 | 0 | 10 | 10 | 0 | 0 | FAI | 0.85 | SnIA | 1 | SnFA | 0.1 | PEAI | 0.15 | none | 0 | none | 0 | none | 0 | 50 | 0.5 | PTFE | 0.22 | none | 0 | NHSCN | 3.42 | TAI | 0.025 | toluene | 600 | 30 | none | 0 | 0 | none | 0 | 4500 | 0 | 50 | 0 | 30 | 70 | 0 | 3 | 10 | 0 | DMSO | DMF | none | none | 200 | 800 | 0 | 0 | PEDOTPSS | none | 0 | none | 0 | none | 0 | 4500 | 0 | 30 | 0 | Air | 150 | 0 | 15 | 0 | Ag | 80 | Thermal evaporation | none | none | 0 | none | 0 | 0 | 0 | 0 | 0 | 0 | none | none | none | none | 0 | none | 0 | 0 | 0 | 0 | none | 13.06 | 0.807 | 24.04 | 67.31 | NO | 100 | 0 | N2 | Dark | 0 | 24 | 0 sun |  |  | 5.63
pin | ITO | 3 | distilled water | acetone | isopropanol | none | none | none | 15 | Nflow | 24 | 60 | Uvzone | 15 | none | none | 0 | PCBM | spin | 20 | 0 | none | 0 | CB | 1000 | none | 0 | none | 0 | BCP | spin | 1 | 0 | IPA | 1000 | none | none | 0 | 0 | none | 0 | none | 0 | none | 0 | 1500 | 5000 | 0 | 30 | 30 | 0 | 0 | 70 | 70 | 0 | 10 | 10 | 0 | 0 | FAI | 0.85 | SnIA | 1 | SnFA | 0.1 | PEAI | 0.15 | none | 0 | none | 0 | none | 0 | 50 | 0.5 | PTFE | 0.22 | none | 0 | NHSCN | 3.42 | TAI | 0.1 | toluene | 600 | 30 | none | 0 | 0 | none | 0 | 4500 | 0 | 50 | 0 | 30 | 70 | 0 | 3 | 10 | 0 | DMSO | DMF | none | none | 200 | 800 | 0 | 0 | PEDOTPSS | none | 0 | none | 0 | none | 0 | 4500 | 0 | 30 | 0 | Air | 150 | 0 | 15 | 0 | Ag | 80 | Thermal evaporation | none | none | 0 | none | 0 | 0 | 0 | 0 | 0 | 0 | none | none | none | none | 0 | none | 0 | 0 | 0 | 0 | none | 11.73 | 0.705 | 23.62 | 70.37 | NO | 100 | 0 | N2 | Dark | 0 | 24 | 0 sun |  |  | 5.63
pin | ITO | 3 | distilled water | acetone | isopropanol | none | none | none | 15 | Nflow | 24 | 60 | Uvzone | 15 | none | none | 0 | PCBM | spin | 20 | 0 | none | 0 | CB | 1000 | none | 0 | none | 0 | BCP | spin | 1 | 0 | IPA | 1000 | none | none | 0 | 0 | none | 0 | none | 0 | none | 0 | 1500 | 5000 | 0 | 30 | 30 | 0 | 0 | 70 | 70 | 0 | 10 | 10 | 0 | 0 | FAI | 0.85 | SnIA | 1 | SnFA | 0.1 | PEAI | 0.15 | none | 0 | none | 0 | none | 0 | 50 | 0.5 | PTFE | 0.22 | none | 0 | NHSCN | 3.42 | TAI | 0.2 | toluene | 600 | 30 | none | 0 | 0 | none | 0 | 4500 | 0 | 50 | 0 | 30 | 70 | 0 | 3 | 10 | 0 | DMSO | DMF | none | none | 200 | 800 | 0 | 0 | PEDOTPSS | none | 0 | none | 0 | none | 0 | 4500 | 0 | 30 | 0 | Air | 150 | 0 | 15 | 0 | Ag | 80 | Thermal evaporation | none | none | 0 | none | 0 | 0 | 0 | 0 | 0 | 0 | none | none | none | none | 0 | none | 0 | 0 | 0 | 0 | none | 10.99 | 0.674 | 22.98 | 71.03 | NO | 100 | 0 | N2 | Dark | 0 | 24 | 0 sun |  |  | 5.63
pin | ITO | 3 | distilled water | acetone | isopropanol | none | none | none | 15 | Nflow | 24 | 60 | Uvzone | 15 | none | none | 0 | PCBM | spin | 20 | 0 | none | 0 | CB | 1000 | none | 0 | none | 0 | none | none | 0 | 0 | none | 0 | none | none | 0 | 0 | none | 0 | none | 0 | none | 0 | 1500 | 0 | 0 | 30 | 0 | 0 | 0 | 70 | 0 | 0 | 5 | 0 | 0 | 0 | FAI | 0.72 | SnIA | 1 | SnFA | 0.1 | PEAI | 0.08 | none | 0 | none | 0 | none | 0 | 24 | 2 | PTFE | 0.22 | Sn powder | 11.87 | none | 0 | none | 0 | CB | 150 | 9 | none | 0 | 0 | none | 0 | 5000 | 0 | 30 | 0 | 65 | 0 | 0 | 20 | 0 | 0 | DMSO | DMF | none | none | 200 | 800 | 0 | 0 | PEDOTPSS | none | 0 | none | 0 | none | 0 | 4000 | 0 | 30 | 0 | Air | 150 | 0 | 15 | 0 | Ag | 100 | Thermal Evaporation | TU | perovskiteETL | 47.26 | Spin | 5000 | 21 | 65 | 20 | 0 | 0 | DMF | none | none | none | 0 | none | 0 | 0 | 0 | 0 | none | 5.6 | 0.47 | 17 | 71 | NO | 100 | 0 | N2 | Dark | 0 | 24 | 0 sun
pin | ITO | 3 | distilled water | acetone | isopropanol | none | none | none | 15 | Nflow | 24 | 60 | Uvzone | 15 | none | none | 0 | PCBM | spin | 20 | 0 | none | 0 | CB | 1000 | none | 0 | none | 0 | none | none | 0 | 0 | none | 0 | none | none | 0 | 0 | none | 0 | none | 0 | none | 0 | 1500 | 0 | 0 | 30 | 0 | 0 | 0 | 70 | 0 | 0 | 5 | 0 | 0 | 0 | FAI | 0.72 | SnIA | 1 | SnFA | 0.1 | PEAI | 0.08 | none | 0 | none | 0 | none | 0 | 24 | 2 | PTFE | 0.22 | Sn powder | 11.87 | none | 0 | none | 0 | CB | 150 | 9 | none | 0 | 0 | none | 0 | 5000 | 0 | 30 | 0 | 65 | 0 | 0 | 20 | 0 | 0 | DMSO | DMF | none | none | 200 | 800 | 0 | 0 | PEDOTPSS | none | 0 | none | 0 | none | 0 | 4000 | 0 | 30 | 0 | Air | 150 | 0 | 15 | 0 | Ag | 100 | Thermal Evaporation | ASU | perovskiteETL | 22.82 | Spin | 5000 | 21 | 65 | 20 | 0 | 0 | DMF | none | none | none | 0 | none | 0 | 0 | 0 | 0 | none | 4 | 0.45 | 13 | 71 | NO | 100 | 0 | N2 | Dark | 0 | 24 | 0 sun
pin | ITO | 3 | distilled water | acetone | isopropanol | none | none | none | 15 | Nflow | 24 | 60 | Uvzone | 15 | none | none | 0 | C | thermal evaporation | 0 | 40 | none | 0 | none | 0 | none | 0 | none | 0 | BCP | thermal evaporation | 0 | 7 | none | 0 | none | none | 0 | 0 | none | 0 | none | 0 | none | 0 | 0 | 0 | 0 | 0 | 0 | 0 | 0.4 | 0 | 0 | 0 | 0 | 0 | 0 | 5e-06 | FAI | 0.75 | SnIA | 0.75 | SnFA | 0.075 | FABr | 0.25 | MAI | 0.25 | none | 0 | none | 0 | 55 | 12 | PTFE | 0.22 | Sn powder | 2.97 | none | 0 | none | 0 | CB | 300 | 30 | none | 0 | 0 | none | 0 | 5000 | 0 | 60 | 0 | 45 | 65 | 100 | 10 | 10 | 10 | DMSO | none | none | none | 1000 | 0 | 0 | 0 | PEDOTPSS | none | 0 | none | 0 | none | 0 | 4000 | 0 | 60 | 0 | Air | 140 | 100 | 20 | 10 | Ag | 100 | Thermal Evaporation | none | none | 0 | none | 0 | 0 | 0 | 0 | 0 | 0 | none | none | none | none | 0 | none | 0 | 0 | 0 | 0 | none | 4.29 | 0.42 | 15.5 | 66 | NO | 100 | 0 | N2 | Dark | 0 | 24 | 0 sun
Pin | ITO | 3 | distilled water | acetone | isopropanol | none | none | none | 15 | Nflow | 24 | 60 | Uvzone | 15 | none | none | 0 | ICBA | spin | 20 | 0 | none | 0 | CB | 1000 | none | 0 | none | 0 | BCP | spin | 0.5 | 0 | IPA | 1000 | none | none | 0 | 0 | none | 0 | none | 0 | none | 0 | 1200 | 5000 | 0 | 30 | 30 | 0 | 0 | 70 | 70 | 0 | 8 | 5 | 0 | 0 | FAI | 0.75 | SnIA | 1 | SnFA | 0.15 | ATEAI | 0.25 | none | 0 | none | 0 | none | 0 | 24 | 8 | PTFE | 0.45 | none | 0 | none | 0 | none | 0 | CB | 20 | 20 | none | 0 | 0 | none | 0 | 2000 | 5000 | 5 | 30 | 70 | 0 | 0 | 10 | 0 | 0 | DMSO | none | none | none | 1000 | 0 | 0 | 0 | PEDOTPSS | none | 0 | none | 0 | none | 0 | 4000 | 0 | 60 | 0 | Air | 150 | 0 | 30 | 0 | Ag | 200 | Thermal evaporation | none | none | 0 | none | 0 | 0 | 0 | 0 | 0 | 0 | none | none | none | none | 0 | none | 0 | 0 | 0 | 0 | none | 12.75 | 0.85 | 21.06 | 71.59 | NO | 100 | 0 | N2 | Dark | 0 | 24 | 0 sun |  |  | 1.27
Pin | ITO | 3 | distilled water | acetone | isopropanol | none | none | none | 15 | Nflow | 24 | 60 | Uvzone | 15 | none | none | 0 | ICBA | spin | 20 | 0 | none | 0 | CB | 1000 | none | 0 | none | 0 | BCP | spin | 0.5 | 0 | IPA | 1000 | none | none | 0 | 0 | none | 0 | none | 0 | none | 0 | 1200 | 5000 | 0 | 30 | 30 | 0 | 0 | 70 | 70 | 0 | 8 | 5 | 0 | 0 | FAI | 0.75 | SnIA | 1 | SnFA | 0.15 | BTEAI | 0.25 | none | 0 | none | 0 | none | 0 | 24 | 8 | PTFE | 0.45 | none | 0 | none | 0 | none | 0 | CB | 20 | 20 | none | 0 | 0 | none | 0 | 2000 | 5000 | 5 | 30 | 70 | 0 | 0 | 10 | 0 | 0 | DMSO | none | none | none | 1000 | 0 | 0 | 0 | PEDOTPSS | none | 0 | none | 0 | none | 0 | 4000 | 0 | 60 | 0 | Air | 150 | 0 | 30 | 0 | Ag | 200 | Thermal evaporation | none | none | 0 | none | 0 | 0 | 0 | 0 | 0 | 0 | none | none | none | none | 0 | none | 0 | 0 | 0 | 0 | none | 12.39 | 0.85 | 20.01 | 72.8 | NO | 100 | 0 | N2 | Dark | 0 | 24 | 0 sun |  |  | 1.34
Pin | ITO | 3 | distilled water | acetone | isopropanol | none | none | none | 15 | Nflow | 24 | 60 | Uvzone | 15 | none | none | 0 | ICBA | spin | 20 | 0 | none | 0 | CB | 1000 | none | 0 | none | 0 | BCP | spin | 0.5 | 0 | IPA | 1000 | none | none | 0 | 0 | none | 0 | none | 0 | none | 0 | 1200 | 5000 | 0 | 30 | 30 | 0 | 0 | 70 | 70 | 0 | 8 | 5 | 0 | 0 | FAI | 0.75 | SnIA | 1 | SnFA | 0.15 | BTEAI | 0.15 | none | 0 | none | 0 | none | 0 | 24 | 8 | PTFE | 0.45 | none | 0 | none | 0 | none | 0 | CB | 20 | 20 | none | 0 | 0 | none | 0 | 2000 | 5000 | 5 | 30 | 70 | 0 | 0 | 10 | 0 | 0 | DMSO | none | none | none | 1000 | 0 | 0 | 0 | PEDOTPSS | none | 0 | none | 0 | none | 0 | 4000 | 0 | 60 | 0 | Air | 150 | 0 | 30 | 0 | Ag | 200 | Thermal evaporation | none | none | 0 | none | 0 | 0 | 0 | 0 | 0 | 0 | none | none | none | none | 0 | none | 0 | 0 | 0 | 0 | none | 12.12 | 0.83 | 21.33 | 67.4 | NO | 100 | 0 | N2 | Dark | 0 | 24 | 0 sun |  |  | 1.34
Pin | ITO | 3 | distilled water | acetone | isopropanol | none | none | none | 15 | Nflow | 24 | 60 | Uvzone | 15 | none | none | 0 | ICBA | spin | 20 | 0 | none | 0 | CB | 1000 | none | 0 | none | 0 | BCP | spin | 0.5 | 0 | IPA | 1000 | none | none | 0 | 0 | none | 0 | none | 0 | none | 0 | 1200 | 5000 | 0 | 30 | 30 | 0 | 0 | 70 | 70 | 0 | 8 | 5 | 0 | 0 | FAI | 0.85 | SnIA | 1 | SnFA | 0.15 | ATEAI | 0.15 | none | 0 | none | 0 | none | 0 | 24 | 8 | PTFE | 0.45 | none | 0 | none | 0 | none | 0 | CB | 20 | 20 | none | 0 | 0 | none | 0 | 2000 | 5000 | 5 | 30 | 70 | 0 | 0 | 10 | 0 | 0 | DMSO | none | none | none | 1000 | 0 | 0 | 0 | PEDOTPSS | none | 0 | none | 0 | none | 0 | 4000 | 0 | 60 | 0 | Air | 150 | 0 | 30 | 0 | Ag | 200 | Thermal evaporation | none | none | 0 | none | 0 | 0 | 0 | 0 | 0 | 0 | none | none | none | none | 0 | none | 0 | 0 | 0 | 0 | none | 10.82 | 0.76 | 21.5 | 66.03 | NO | 100 | 0 | N2 | Dark | 0 | 24 | 0 sun |  |  | 1.34
Pin | ITO | 3 | distilled water | acetone | isopropanol | none | none | none | 15 | Nflow | 24 | 60 | Uvzone | 15 | none | none | 0 | ICBA | spin | 20 | 0 | none | 0 | CB | 1000 | none | 0 | none | 0 | BCP | spin | 0.5 | 0 | IPA | 1000 | none | none | 0 | 0 | none | 0 | none | 0 | none | 0 | 1200 | 5000 | 0 | 30 | 30 | 0 | 0 | 70 | 70 | 0 | 8 | 5 | 0 | 0 | FAI | 0.85 | SnIA | 1 | SnFA | 0.15 | PEAI | 0.15 | none | 0 | none | 0 | none | 0 | 24 | 8 | PTFE | 0.45 | none | 0 | none | 0 | none | 0 | CB | 20 | 20 | none | 0 | 0 | none | 0 | 2000 | 5000 | 5 | 30 | 70 | 0 | 0 | 10 | 0 | 0 | DMSO | none | none | none | 1000 | 0 | 0 | 0 | PEDOTPSS | none | 0 | none | 0 | none | 0 | 4000 | 0 | 60 | 0 | Air | 150 | 0 | 30 | 0 | Ag | 200 | Thermal evaporation | none | none | 0 | none | 0 | 0 | 0 | 0 | 0 | 0 | none | none | none | none | 0 | none | 0 | 0 | 0 | 0 | none | 9.91 | 0.81 | 19.9 | 61.17 | NO | 100 | 0 | N2 | Dark | 0 | 24 | 0 sun |  |  | 1.34
Pin | ITO | 3 | distilled water | acetone | isopropanol | none | none | none | 15 | Nflow | 24 | 60 | Uvzone | 15 | none | none | 0 | ICBA | spin | 20 | 0 | none | 0 | CB | 1000 | none | 0 | none | 0 | BCP | spin | 0.5 | 0 | IPA | 1000 | none | none | 0 | 0 | none | 0 | none | 0 | none | 0 | 1200 | 5000 | 0 | 30 | 30 | 0 | 0 | 70 | 70 | 0 | 8 | 5 | 0 | 0 | FAI | 0.75 | SnIA | 1 | SnFA | 0.15 | PEAI | 0.25 | none | 0 | none | 0 | none | 0 | 24 | 8 | PTFE | 0.45 | none | 0 | none | 0 | none | 0 | CB | 20 | 20 | none | 0 | 0 | none | 0 | 2000 | 5000 | 5 | 30 | 70 | 0 | 0 | 10 | 0 | 0 | DMSO | none | none | none | 1000 | 0 | 0 | 0 | PEDOTPSS | none | 0 | none | 0 | none | 0 | 4000 | 0 | 60 | 0 | Air | 150 | 0 | 30 | 0 | Ag | 200 | Thermal evaporation | none | none | 0 | none | 0 | 0 | 0 | 0 | 0 | 0 | none | none | none | none | 0 | none | 0 | 0 | 0 | 0 | none | 9.89 | 0.82 | 19.12 | 62.8 | NO | 100 | 0 | N2 | Dark | 0 | 24 | 0 sun |  |  | 1.149
Pin | ITO | 3 | distilled water | acetone | isopropanol | none | none | none | 15 | Nflow | 24 | 60 | Uvzone | 15 | none | none | 0 | ICBA | spin | 20 | 0 | none | 0 | CB | 1000 | none | 0 | none | 0 | BCP | spin | 0.5 | 0 | IPA | 1000 | none | none | 0 | 0 | none | 0 | none | 0 | none | 0 | 1200 | 5000 | 0 | 30 | 30 | 0 | 0 | 70 | 70 | 0 | 8 | 5 | 0 | 0 | FAI | 0.75 | SnIA | 1 | SnFA | 0.15 | BTEAI | 0.1 | none | 0 | none | 0 | none | 0 | 24 | 8 | PTFE | 0.45 | none | 0 | none | 0 | none | 0 | CB | 20 | 20 | none | 0 | 0 | none | 0 | 2000 | 5000 | 5 | 30 | 70 | 0 | 0 | 10 | 0 | 0 | DMSO | none | none | none | 1000 | 0 | 0 | 0 | PEDOTPSS | none | 0 | none | 0 | none | 0 | 4000 | 0 | 60 | 0 | Air | 150 | 0 | 30 | 0 | Ag | 200 | Thermal evaporation | none | none | 0 | none | 0 | 0 | 0 | 0 | 0 | 0 | none | none | none | none | 0 | none | 0 | 0 | 0 | 0 | none | 9.29 | 0.68 | 20.38 | 66.74 | NO | 100 | 0 | N2 | Dark | 0 | 24 | 0 sun |  |  | 1.35
Pin | ITO | 3 | distilled water | acetone | isopropanol | none | none | none | 15 | Nflow | 24 | 60 | Uvzone | 15 | none | none | 0 | ICBA | spin | 20 | 0 | none | 0 | CB | 1000 | none | 0 | none | 0 | BCP | spin | 0.5 | 0 | IPA | 1000 | none | none | 0 | 0 | none | 0 | none | 0 | none | 0 | 1200 | 5000 | 0 | 30 | 30 | 0 | 0 | 70 | 70 | 0 | 8 | 5 | 0 | 0 | FAI | 0.9 | SnIA | 1 | SnFA | 0.15 | ATEAI | 0.1 | none | 0 | none | 0 | none | 0 | 24 | 8 | PTFE | 0.45 | none | 0 | none | 0 | none | 0 | CB | 20 | 20 | none | 0 | 0 | none | 0 | 2000 | 5000 | 5 | 30 | 70 | 0 | 0 | 10 | 0 | 0 | DMSO | none | none | none | 1000 | 0 | 0 | 0 | PEDOTPSS | none | 0 | none | 0 | none | 0 | 4000 | 0 | 60 | 0 | Air | 150 | 0 | 30 | 0 | Ag | 200 | Thermal evaporation | none | none | 0 | none | 0 | 0 | 0 | 0 | 0 | 0 | none | none | none | none | 0 | none | 0 | 0 | 0 | 0 | none | 8.6 | 0.66 | 17.89 | 63.95 | NO | 100 | 0 | N2 | Dark | 0 | 24 | 0 sun |  |  | 1.35
Pin | ITO | 3 | distilled water | acetone | isopropanol | none | none | none | 15 | Nflow | 24 | 60 | Uvzone | 15 | none | none | 0 | ICBA | spin | 20 | 0 | none | 0 | CB | 1000 | none | 0 | none | 0 | BCP | spin | 0.5 | 0 | IPA | 1000 | none | none | 0 | 0 | none | 0 | none | 0 | none | 0 | 1200 | 5000 | 0 | 30 | 30 | 0 | 0 | 70 | 70 | 0 | 8 | 5 | 0 | 0 | FAI | 0.9 | SnIA | 1 | SnFA | 0.15 | PEAI | 0.1 | none | 0 | none | 0 | none | 0 | 24 | 8 | PTFE | 0.45 | none | 0 | none | 0 | none | 0 | CB | 20 | 20 | none | 0 | 0 | none | 0 | 2000 | 5000 | 5 | 30 | 70 | 0 | 0 | 10 | 0 | 0 | DMSO | none | none | none | 1000 | 0 | 0 | 0 | PEDOTPSS | none | 0 | none | 0 | none | 0 | 4000 | 0 | 60 | 0 | Air | 150 | 0 | 30 | 0 | Ag | 200 | Thermal evaporation | none | none | 0 | none | 0 | 0 | 0 | 0 | 0 | 0 | none | none | none | none | 0 | none | 0 | 0 | 0 | 0 | none | 7.62 | 0.77 | 19.75 | 50.24 | NO | 100 | 0 | N2 | Dark | 0 | 24 | 0 sun |  |  | 1.35 |  |  |  |  | 17.4
pin | ITO | 3 | distilled water | acetone | isopropanol | none | none | none | 15 | Nflow | 24 | 60 | Uvzone | 20 | none | none | 0 | C | thermal evaporation | 0 | 35 | none | 0 | none | 0 | none | 0 | none | 0 | BCP | thermal evaporation | 0 | 5 | none | 0 | none | none | 0 | 0 | none | 0 | none | 0 | none | 0 | 0 | 0 | 0 | 0 | 0 | 0 | 0.1 | 0 | 0 | 0 | 0 | 0 | 0 | 5e-06 | FAI | 3.64 | SnIA | 1 | SnFA | 0.2 | none | 0 | EDAIA | 0.012 | none | 0 | none | 0 | 24 | 2 | PTFE | 0.22 | none | 0 | none | 0 | none | 0 | CB | 150 | 30 | none | 0 | 0 | none | 0 | 6000 | 5000 | 60 | 12 | 70 | 0 | 0 | 10 | 0 | 0 | DMSO | IPA | HFP | CB | 1250 | 50 | 50 | 50 | PEDOTPSS | none | 0 | none | 0 | none | 0 | 5000 | 0 | 50 | 0 | Air | 150 | 0 | 10 | 0 | Ag | 100 | Thermal Evaporation | none | none | 0 | none | 0 | 0 | 0 | 0 | 0 | 0 | none | none | none | none | 0 | none | 0 | 0 | 0 | 0 | none | 7.9 | 0.553 | 20.55 | 69.1 | NO | 64 | 10000 | N2 | Dark | 40 | 24 | 0 sun | [7 empty] | 170.9 | 15.72 | [14 empty] | 1.41 | 5.02 | 3.61
pin | ITO | 3 | distilled water | acetone | isopropanol | none | none | none | 15 | Nflow | 24 | 60 | Uvzone | 30 | none | none | 0 | C | thermal evaporation | 0 | 50 | none | 0 | none | 0 | none | 0 | none | 0 | BCP | thermal evaporation | 0 | 7 | none | 0 | none | none | 0 | 0 | none | 0 | none | 0 | none | 0 | 0 | 0 | 0 | 0 | 0 | 0 | 0.1 | 0 | 0 | 0 | 0 | 0 | 0 | 5e-06 | FAI | 1 | SnIA | 1 | SnFA | 0.1 | none | 0 | EDAIA | 0.01 | none | 0 | none | 0 | 24 | 2 | PTFE | 0.22 | none | 0 | none | 0 | none | 0 | CB | 150 | 20 | none | 0 | 0 | none | 0 | 5000 | 0 | 75 | 0 | 70 | 0 | 0 | 10 | 0 | 0 | DMSO | none | none | none | 600 | 0 | 0 | 0 | PEDOTPSS | none | 0 | none | 0 | none | 0 | 4000 | 0 | 30 | 0 | Air | 150 | 0 | 30 | 0 | Ag | 60 | shadow mask(thermal evaporation) | none | none | 0 | none | 0 | 0 | 0 | 0 | 0 | 0 | none | none | none | none | 0 | none | 0 | 0 | 0 | 0 | none | 6.67 | 0.506 | 18.88 | 69.7 | YES | 12 | 160 | N2 | illumination | 40 | 24 | 1 sun |  |  |  |  | 0.000463 | [21 empty] | 31.2 | 6.14
pin | ITO | 3 | distilled water | acetone | isopropanol | none | none | none | 15 | Nflow | 24 | 60 | Uvzone | 30 | none | none | 0 | C | thermal evaporation | 0 | 50 | none | 0 | none | 0 | none | 0 | none | 0 | BCP | thermal evaporation | 0 | 7 | none | 0 | none | none | 0 | 0 | none | 0 | none | 0 | none | 0 | 0 | 0 | 0 | 0 | 0 | 0 | 0.1 | 0 | 0 | 0 | 0 | 0 | 0 | 5e-06 | FAI | 1 | SnIA | 1 | SnFA | 0.1 | none | 0 | EDAIA | 0.01 | none | 0 | none | 0 | 24 | 2 | PTFE | 0.22 | none | 0 | none | 0 | none | 0 | CB | 150 | 20 | none | 0 | 0 | none | 0 | 5000 | 0 | 75 | 0 | 70 | 0 | 0 | 10 | 0 | 0 | DMSO | none | none | none | 600 | 0 | 0 | 0 | PEDOTPSS | none | 0 | none | 0 | none | 0 | 4000 | 0 | 30 | 0 | Air | 150 | 0 | 30 | 0 | Ag | 60 | shadow mask(thermal evaporation) | none | none | 0 | none | 0 | 0 | 0 | 0 | 0 | 0 | none | none | none | none | 0 | none | 0 | 0 | 0 | 0 | none | 6.67 | 0.506 | 18.88 | 69.7 | YES | 47 | 1700 | N2 | Dark | 40 | 24 | 0 sun |  |  |  |  | 0.000463 | [21 empty] | 31.2 | 6.14
pin | ITO | 3 | distilled water | acetone | isopropanol | none | none | none | 15 | Nflow | 24 | 60 | Uvzone | 15 | none | none | 0 | C | thermal evaporation | 0 | 40 | none | 0 | none | 0 | none | 0 | none | 0 | BCP | thermal evaporation | 0 | 7 | none | 0 | none | none | 0 | 0 | none | 0 | none | 0 | none | 0 | 0 | 0 | 0 | 0 | 0 | 0 | 0.4 | 0 | 0 | 0 | 0 | 0 | 0 | 5e-06 | FAI | 0.75 | SnIA | 0.75 | SnFA | 0.075 | FABr | 0.25 | MAI | 0.25 | none | 0 | none | 0 | 55 | 12 | PTFE | 0.22 | none | 0 | none | 0 | none | 0 | CB | 300 | 30 | none | 0 | 0 | none | 0 | 5000 | 0 | 60 | 0 | 45 | 65 | 100 | 10 | 10 | 10 | DMSO | none | none | none | 1000 | 0 | 0 | 0 | PEDOTPSS | none | 0 | none | 0 | none | 0 | 4000 | 0 | 60 | 0 | Air | 140 | 100 | 20 | 10 | Ag | 100 | Thermal Evaporation | none | none | 0 | none | 0 | 0 | 0 | 0 | 0 | 0 | none | none | none | none | 0 | none | 0 | 0 | 0 | 0 | none | 2.18 | 0.38 | 9.85 | 58 | NO | 100 | 0 | N2 | Dark | 0 | 24 | 0 sun
pin | ITO | 3 | distilled water | acetone | isopropanol | none | none | none | 15 | Nflow | 24 | 60 | Uvzone | 20 | none | none | 0 | ICBA | spin | 18 | 0 | none | 0 | CB | 1000 | none | 0 | none | 0 | BCP | thermal evaporation | 0 | 5 | none | 0 | none | none | 0 | 0 | none | 0 | none | 0 | none | 0 | 1000 | 0 | 0 | 30 | 0 | 0 | 0.1 | 70 | 0 | 0 | 10 | 0 | 0 | 5e-06 | FAI | 0.85 | SnIA | 1 | none | 0 | TEAI | 0.15 | TMTU | 0.4 | NMTU | 0.08 | none | 0 | 24 | 2 | PTFE | 0.22 | none | 0 | none | 0 | none | 0 | toluene | 550 | 11 | none | 0 | 0 | none | 0 | 1000 | 5000 | 10 | 30 | 70 | 0 | 0 | 10 | 0 | 0 | DMSO | DMF | none | none | 200 | 800 | 0 | 0 | PEDOTPSS | none | 0 | none | 0 | none | 0 | 5500 | 0 | 45 | 0 | Air | 140 | 0 | 20 | 0 | Ag | 80 | Thermal Evaporation | none | none | 0 | none | 0 | 0 | 0 | 0 | 0 | 0 | none | none | none | none | 0 | none | 0 | 0 | 0 | 0 | none | 14.3 | 0.883 | 21.3 | 75.9 | NO | 100 | 0 | N2 | Dark | 0 | 24 | 0 sun | [23 empty] | 1.42 | 5.17 | 3.75
pin | ITO | 3 | distilled water | acetone | isopropanol | none | none | none | 15 | Nflow | 24 | 60 | Uvzone | 15 | none | none | 0 | PCBM | spin | 20 | 0 | none | 0 | CB | 1000 | none | 0 | none | 0 | none | none | 0 | 0 | none | 0 | none | none | 0 | 0 | none | 0 | none | 0 | none | 0 | 1500 | 0 | 0 | 30 | 0 | 0 | 0 | 70 | 0 | 0 | 5 | 0 | 0 | 0 | FAI | 0.72 | SnIA | 1 | SnFA | 0.1 | PEAI | 0.08 | none | 0 | none | 0 | none | 0 | 24 | 2 | PTFE | 0.22 | Sn powder | 11.87 | TU | 15.22 | none | 0 | CB | 150 | 9 | none | 0 | 0 | none | 0 | 5000 | 0 | 30 | 0 | 65 | 0 | 0 | 20 | 0 | 0 | DMSO | DMF | none | none | 200 | 800 | 0 | 0 | PEDOTPSS | none | 0 | none | 0 | none | 0 | 4000 | 0 | 30 | 0 | Air | 150 | 0 | 15 | 0 | Ag | 100 | Thermal Evaporation | none | none | 0 | none | 0 | 0 | 0 | 0 | 0 | 0 | none | none | none | none | 0 | none | 0 | 0 | 0 | 0 | none | 7.9 | 0.54 | 21.3 | 69 | NO | 100 | 0 | N2 | Dark | 0 | 24 | 0 sun
pin | ITO | 3 | distilled water | acetone | isopropanol | none | none | none | 15 | Nflow | 24 | 60 | Uvzone | 15 | none | none | 0 | PCBM | spin | 20 | 0 | none | 0 | CB | 1000 | none | 0 | none | 0 | none | none | 0 | 0 | none | 0 | none | none | 0 | 0 | none | 0 | none | 0 | none | 0 | 1500 | 0 | 0 | 30 | 0 | 0 | 0 | 70 | 0 | 0 | 5 | 0 | 0 | 0 | FAI | 0.72 | SnIA | 1 | SnFA | 0.1 | PEAI | 0.08 | none | 0 | none | 0 | none | 0 | 24 | 2 | PTFE | 0.22 | Sn powder | 11.87 | TU | 30.45 | none | 0 | CB | 150 | 9 | none | 0 | 0 | none | 0 | 5000 | 0 | 30 | 0 | 65 | 0 | 0 | 20 | 0 | 0 | DMSO | DMF | none | none | 200 | 800 | 0 | 0 | PEDOTPSS | none | 0 | none | 0 | none | 0 | 4000 | 0 | 30 | 0 | Air | 150 | 0 | 15 | 0 | Ag | 100 | Thermal Evaporation | none | none | 0 | none | 0 | 0 | 0 | 0 | 0 | 0 | none | none | none | none | 0 | none | 0 | 0 | 0 | 0 | none | 7.3 | 0.55 | 20.4 | 66 | NO | 100 | 0 | N2 | Dark | 0 | 24 | 0 sun
pin | ITO | 3 | distilled water | acetone | isopropanol | none | none | none | 15 | Nflow | 24 | 60 | Uvzone | 15 | none | none | 0 | PCBM | spin | 20 | 0 | none | 0 | CB | 1000 | none | 0 | none | 0 | none | none | 0 | 0 | none | 0 | none | none | 0 | 0 | none | 0 | none | 0 | none | 0 | 1500 | 0 | 0 | 30 | 0 | 0 | 0 | 70 | 0 | 0 | 5 | 0 | 0 | 0 | FAI | 0.72 | SnIA | 1 | SnFA | 0.1 | PEAI | 0.08 | none | 0 | none | 0 | none | 0 | 24 | 2 | PTFE | 0.22 | Sn powder | 11.87 | TU | 7.61 | none | 0 | CB | 150 | 9 | none | 0 | 0 | none | 0 | 5000 | 0 | 30 | 0 | 65 | 0 | 0 | 20 | 0 | 0 | DMSO | DMF | none | none | 200 | 800 | 0 | 0 | PEDOTPSS | none | 0 | none | 0 | none | 0 | 4000 | 0 | 30 | 0 | Air | 150 | 0 | 15 | 0 | Ag | 100 | Thermal Evaporation | none | none | 0 | none | 0 | 0 | 0 | 0 | 0 | 0 | none | none | none | none | 0 | none | 0 | 0 | 0 | 0 | none | 6.8 | 0.51 | 21.7 | 62 | NO | 100 | 0 | N2 | Dark | 0 | 24 | 0 sun
pin | ITO | 3 | distilled water | acetone | isopropanol | none | none | none | 15 | Nflow | 24 | 60 | Uvzone | 15 | none | none | 0 | PCBM | spin | 20 | 0 | none | 0 | CB | 1000 | none | 0 | none | 0 | none | none | 0 | 0 | none | 0 | none | none | 0 | 0 | none | 0 | none | 0 | none | 0 | 1500 | 0 | 0 | 30 | 0 | 0 | 0 | 70 | 0 | 0 | 5 | 0 | 0 | 0 | FAI | 0.72 | SnIA | 1 | SnFA | 0.1 | PEAI | 0.08 | none | 0 | none | 0 | none | 0 | 24 | 2 | PTFE | 0.22 | Sn powder | 11.87 | TU | 15.22 | none | 0 | CB | 150 | 9 | none | 0 | 0 | none | 0 | 5000 | 0 | 30 | 0 | 65 | 0 | 0 | 20 | 0 | 0 | DMSO | DMF | none | none | 200 | 800 | 0 | 0 | PEDOTPSS | none | 0 | none | 0 | none | 0 | 4000 | 0 | 30 | 0 | Air | 150 | 0 | 15 | 0 | Ag | 100 | Thermal Evaporation | none | none | 0 | none | 0 | 0 | 0 | 0 | 0 | 0 | none | none | none | none | 0 | none | 0 | 0 | 0 | 0 | none | 6.5 | 0.52 | 19.3 | 64 | NO | 100 | 0 | N2 | Dark | 0 | 24 | 0 sun
pin | ITO | 3 | distilled water | acetone | isopropanol | none | none | none | 15 | Nflow | 24 | 60 | Uvzone | 15 | none | none | 0 | PCBM | spin | 20 | 0 | none | 0 | CB | 1000 | none | 0 | none | 0 | none | none | 0 | 0 | none | 0 | none | none | 0 | 0 | none | 0 | none | 0 | none | 0 | 1500 | 0 | 0 | 30 | 0 | 0 | 0 | 70 | 0 | 0 | 5 | 0 | 0 | 0 | FAI | 0.72 | SnIA | 1 | SnFA | 0.1 | PEAI | 0.08 | none | 0 | none | 0 | none | 0 | 24 | 2 | PTFE | 0.22 | Sn powder | 11.87 | TU | 45.67 | none | 0 | CB | 150 | 9 | none | 0 | 0 | none | 0 | 5000 | 0 | 30 | 0 | 65 | 0 | 0 | 20 | 0 | 0 | DMSO | DMF | none | none | 200 | 800 | 0 | 0 | PEDOTPSS | none | 0 | none | 0 | none | 0 | 4000 | 0 | 30 | 0 | Air | 150 | 0 | 15 | 0 | Ag | 100 | Thermal Evaporation | none | none | 0 | none | 0 | 0 | 0 | 0 | 0 | 0 | none | none | none | none | 0 | none | 0 | 0 | 0 | 0 | none | 6.1 | 0.48 | 20.2 | 63 | NO | 100 | 0 | N2 | Dark | 0 | 24 | 0 sun | [23 empty] | 1.417 | 4.59 | 3.14
pin | FTO | 3 | distilled water | acetone | isopropanol | none | none | none | 15 | Nflow | 24 | 60 | Oplasma | 5 | none | none | 0 | PCBM | spin | 2.5 | 0 | none | 0 | CB | 1000 | none | 0 | none | 0 | C | thermal evaporation | 0 | 30 | none | 0 | BCP | thermal evaporation | 0 | 8 | none | 0 | none | 0 | none | 0 | 8000 | 0 | 0 | 30 | 0 | 0 | 0.1 | 70 | 0 | 0 | 10 | 0 | 0 | 5e-06 | FAI | 0.8644 | SnIA | 1 | SnFA | 0.1 | CsI | 0.0196 | EDAIA | 0.1 | EAI | 0.096 | GeI | 0.05 | 24 | 2 | PTFE | 0.22 | none | 0 | none | 0 | none | 0 | CB | 500 | 15 | none | 0 | 0 | none | 0 | 5000 | 0 | 50 | 0 | 70 | 0 | 0 | 20 | 0 | 0 | DMSO | DMF | CuI | none | 150 | 800 | 50 | 0 | none | none | 0 | none | 0 | none | 0 | 0 | 0 | 0 | 0 | Air | 0 | 0 | 0 | 0 | Ag | 120 | Thermal Dipostion | none | none | 0 | none | 0 | 0 | 0 | 0 | 0 | 0 | none | none | none | none | 0 | none | 0 | 0 | 0 | 0 | none | 10.5 | 0.63 | 24.9 | 67 | NO | 100 | 0 | N2 | Dark | 0 | 24 | 0 sun |  |  | 4.74
pin | FTO | 3 | distilled water | acetone | isopropanol | none | none | none | 15 | Nflow | 24 | 60 | Oplasma | 5 | none | none | 0 | PCBM | spin | 2.5 | 0 | none | 0 | CB | 1000 | none | 0 | none | 0 | C | thermal evaporation | 0 | 30 | none | 0 | BCP | thermal evaporation | 0 | 8 | none | 0 | none | 0 | none | 0 | 8000 | 0 | 0 | 30 | 0 | 0 | 0.1 | 70 | 0 | 0 | 10 | 0 | 0 | 5e-06 | FAI | 0.8644 | SnIA | 1 | SnFA | 0.1 | CsI | 0.0196 | EDAIA | 0.1 | EAI | 0.096 | GeI | 0.05 | 24 | 2 | PTFE | 0.22 | none | 0 | none | 0 | none | 0 | CB | 500 | 15 | none | 0 | 0 | none | 0 | 5000 | 0 | 50 | 0 | 70 | 0 | 0 | 20 | 0 | 0 | DMSO | DMF | none | none | 200 | 800 | 0 | 0 | none | none | 0 | none | 0 | none | 0 | 0 | 0 | 0 | 0 | Air | 0 | 0 | 0 | 0 | Ag | 120 | Thermal Dipostion | none | none | 0 | none | 0 | 0 | 0 | 0 | 0 | 0 | none | none | none | none | 0 | none | 0 | 0 | 0 | 0 | none | 9.4 | 0.59 | 23.1 | 69 | NO | 100 | 0 | N2 | Dark | 0 | 24 | 0 sun |  |  | 4.9
pin | FTO | 3 | distilled water | acetone | isopropanol | none | none | none | 15 | Nflow | 24 | 60 | Oplasma | 5 | none | none | 0 | PCBM | spin | 2.5 | 0 | none | 0 | CB | 1000 | none | 0 | none | 0 | C | thermal evaporation | 0 | 30 | none | 0 | BCP | thermal evaporation | 0 | 8 | none | 0 | none | 0 | none | 0 | 8000 | 0 | 0 | 30 | 0 | 0 | 0.1 | 70 | 0 | 0 | 10 | 0 | 0 | 5e-06 | FAI | 0.8644 | SnIA | 1 | SnFA | 0.1 | CsI | 0.0196 | EDAIA | 0.1 | EAI | 0.096 | GeI | 0.05 | 24 | 2 | PTFE | 0.22 | none | 0 | none | 0 | none | 0 | CB | 500 | 15 | none | 0 | 0 | none | 0 | 5000 | 0 | 50 | 0 | 70 | 0 | 0 | 20 | 0 | 0 | DMSO | DMF | CuI | none | 150 | 800 | 50 | 0 | PEDOTPSS | none | 0 | none | 0 | none | 0 | 5000 | 0 | 50 | 0 | Air | 180 | 0 | 20 | 0 | Ag | 120 | Thermal Dipostion | ACAC | perovskiteETL | 15.018 | Spin | 5000 | 50 | 70 | 10 | 0 | 0 | CB | none | EDA | perovskiteETL | 30.05 | petri dish | 0 | 0 | 70 | 10 | CB | 13.1 | 0.8 | 22.3 | 72 | NO | 100 | 0 | N2 | Dark | 0 | 24 | 0 sun |  |  | 4.62
pin | FTO | 3 | distilled water | acetone | isopropanol | none | none | none | 15 | Nflow | 24 | 60 | Oplasma | 5 | none | none | 0 | PCBM | spin | 2.5 | 0 | none | 0 | CB | 1000 | none | 0 | none | 0 | C | thermal evaporation | 0 | 30 | none | 0 | BCP | thermal evaporation | 0 | 8 | none | 0 | none | 0 | none | 0 | 8000 | 0 | 0 | 30 | 0 | 0 | 0.1 | 70 | 0 | 0 | 10 | 0 | 0 | 5e-06 | FAI | 0.8644 | SnIA | 1 | SnFA | 0.1 | CsI | 0.0196 | EDAIA | 0.1 | EAI | 0.096 | GeI | 0.05 | 24 | 2 | PTFE | 0.22 | none | 0 | none | 0 | none | 0 | CB | 500 | 15 | none | 0 | 0 | none | 0 | 5000 | 0 | 50 | 0 | 70 | 0 | 0 | 20 | 0 | 0 | DMSO | DMF | CuI | none | 199 | 800 | 1 | 0 | PEDOTPSS | none | 0 | none | 0 | none | 0 | 5000 | 0 | 50 | 0 | Air | 180 | 0 | 20 | 0 | Ag | 120 | Thermal Dipostion | none | none | 0 | none | 0 | 0 | 0 | 0 | 0 | 0 | none | none | none | none | 0 | none | 0 | 0 | 0 | 0 | none | 11.1 | 0.7 | 22.3 | 70 | NO | 100 | 0 | N2 | Dark | 0 | 24 | 0 sun |  |  | 4.74
pin | FTO | 3 | distilled water | acetone | isopropanol | none | none | none | 15 | Nflow | 24 | 60 | Oplasma | 5 | none | none | 0 | PCBM | spin | 2.5 | 0 | none | 0 | CB | 1000 | none | 0 | none | 0 | C | thermal evaporation | 0 | 30 | none | 0 | BCP | thermal evaporation | 0 | 8 | none | 0 | none | 0 | none | 0 | 8000 | 0 | 0 | 30 | 0 | 0 | 0.1 | 70 | 0 | 0 | 10 | 0 | 0 | 5e-06 | FAI | 0.8644 | SnIA | 1 | SnFA | 0.1 | CsI | 0.0196 | EDAIA | 0.1 | EAI | 0.096 | GeI | 0.05 | 24 | 2 | PTFE | 0.22 | none | 0 | none | 0 | none | 0 | CB | 500 | 15 | none | 0 | 0 | none | 0 | 5000 | 0 | 50 | 0 | 70 | 0 | 0 | 20 | 0 | 0 | DMSO | DMF | CuI | none | 190 | 800 | 10 | 0 | PEDOTPSS | none | 0 | none | 0 | none | 0 | 5000 | 0 | 50 | 0 | Air | 180 | 0 | 20 | 0 | Ag | 120 | Thermal Dipostion | none | none | 0 | none | 0 | 0 | 0 | 0 | 0 | 0 | none | none | none | none | 0 | none | 0 | 0 | 0 | 0 | none | 10.2 | 0.64 | 24.1 | 66 | NO | 100 | 0 | N2 | Dark | 0 | 24 | 0 sun |  |  | 4.74
pin | FTO | 3 | distilled water | acetone | isopropanol | none | none | none | 15 | Nflow | 24 | 60 | Oplasma | 10 | none | none | 0 | PCBM | spin | 1.2 | 0 | none | 0 | CB | 1000 | none | 0 | none | 0 | ICBA | spin | 0.3 | 0 | CB | 1000 | C | thermal evaporation | 0 | 20 | none | 0 | BCP | 7 | none | 0 | 5000 | 0 | 0 | 30 | 0 | 0 | 0.1 | 70 | 0 | 0 | 10 | 0 | 0 | 5e-06 | FAI | 0.8644 | SnIA | 1 | SnFA | 0.1 | CsI | 0.0196 | EDAIA | 0.01 | DEAI | 0.096 | GeI | 0.05 | 24 | 2 | PTFE | 0.22 | none | 0 | none | 0 | none | 0 | CB | 500 | 15 | none | 0 | 0 | none | 0 | 5000 | 0 | 50 | 0 | 70 | 0 | 0 | 20 | 0 | 0 | DMSO | DMF | none | none | 200 | 800 | 0 | 0 | PEDOTPSS | none | 0 | none | 0 | none | 0 | 500 | 5000 | 10 | 30 | Air | 350 | 0 | 40 | 0 | Ag | 120 | Thermal Evaporation | EDA | perovskiteETL | 0.009 | Spin | 5000 | 30 | 70 | 10 | 0 | 0 | CB | none | none | none | 0 | none | 0 | 0 | 0 | 0 | none | 13.2 | 0.694 | 24.7 | 77 | NO | 70 | 0.68 | N2 | illumination | 40 | 24 | 1 sun
pin | FTO | 3 | distilled water | acetone | isopropanol | none | none | none | 15 | Nflow | 24 | 60 | Oplasma | 10 | none | none | 0 | PCBM | spin | 1.2 | 0 | none | 0 | CB | 1000 | none | 0 | none | 0 | ICBA | spin | 0.3 | 0 | CB | 1000 | C | thermal evaporation | 0 | 20 | none | 0 | BCP | 7 | none | 0 | 5000 | 0 | 0 | 30 | 0 | 0 | 0.1 | 70 | 0 | 0 | 10 | 0 | 0 | 5e-06 | FAI | 0.8644 | SnIA | 1 | SnFA | 0.1 | CsI | 0.0196 | EDAIA | 0.01 | DEAI | 0.096 | GeI | 0.05 | 24 | 2 | PTFE | 0.22 | none | 0 | none | 0 | none | 0 | CB | 500 | 15 | none | 0 | 0 | none | 0 | 5000 | 0 | 50 | 0 | 70 | 0 | 0 | 20 | 0 | 0 | DMSO | DMF | none | none | 200 | 800 | 0 | 0 | PEDOTPSS | none | 0 | none | 0 | none | 0 | 500 | 5000 | 10 | 30 | Air | 350 | 0 | 40 | 0 | Ag | 120 | Thermal Evaporation | EDA | perovskiteETL | 0.009 | Spin | 5000 | 30 | 70 | 10 | 0 | 0 | CB | none | none | none | 0 | none | 0 | 0 | 0 | 0 | none | 13.2 | 0.694 | 24.7 | 77 | NO | 78 | 240 | N2 | Dark | 40 | 24 | 0 sun
pin | FTO | 3 | distilled water | acetone | isopropanol | none | none | none | 15 | Nflow | 24 | 60 | Oplasma | 5 | none | none | 0 | C | thermal evaporation | 0 | 30 | none | 0 | none | 0 | none | 0 | none | 0 | BCP | thermal evaporation | 0 | 7 | none | 0 | none | none | 0 | 0 | none | 0 | none | 0 | none | 0 | 0 | 0 | 0 | 0 | 0 | 0 | 0.1 | 0 | 0 | 0 | 0 | 0 | 0 | 7.5e-08 | FABr | 0.74 | SnIA | 1 | SnFA | 0.1 | CsBr | 0.18 | GABr | 0.06 | EDABr | 0.01 | GeI | 0.03 | 24 | 2 | PTFE | 0.22 | none | 0 | none | 0 | none | 0 | CB | 500 | 16 | none | 0 | 0 | none | 0 | 5000 | 0 | 50 | 0 | 70 | 0 | 0 | 10 | 0 | 0 | DMSO | DMF | none | none | 200 | 800 | 0 | 0 | PEDOTPSS | none | 0 | none | 0 | none | 0 | 5000 | 0 | 50 | 0 | Air | 180 | 0 | 20 | 0 | Ag | 150 | Thermal Evaporation | PhSiH | perovskiteETL | 0.0541 | Spin | 5000 | 20 | 70 | 10 | 0 | 0 | CB | none | none | none | 0 | none | 0 | 0 | 0 | 0 | none | 5.48 | 0.67 | 12.9 | 63 | NO | 100 | 0 | N2 | Dark | 0 | 24 | 0 sun | [8 empty] | 75.25 | 11.02 | [16 empty] | 41.8 | 7.3
pin | FTO | 3 | distilled water | acetone | isopropanol | none | none | none | 15 | Nflow | 24 | 60 | Oplasma | 5 | none | none | 0 | C | thermal evaporation | 0 | 30 | none | 0 | none | 0 | none | 0 | none | 0 | BCP | thermal evaporation | 0 | 7 | none | 0 | none | none | 0 | 0 | none | 0 | none | 0 | none | 0 | 0 | 0 | 0 | 0 | 0 | 0 | 0.1 | 0 | 0 | 0 | 0 | 0 | 0 | 7.5e-08 | FABr | 0.74 | SnIA | 1 | SnFA | 0.1 | CsBr | 0.18 | GABr | 0.06 | EDABr | 0.01 | GeI | 0.03 | 24 | 2 | PTFE | 0.22 | none | 0 | none | 0 | none | 0 | CB | 500 | 16 | none | 0 | 0 | none | 0 | 5000 | 0 | 50 | 0 | 70 | 0 | 0 | 10 | 0 | 0 | DMSO | DMF | none | none | 200 | 800 | 0 | 0 | PEDOTPSS | none | 0 | none | 0 | none | 0 | 5000 | 0 | 50 | 0 | Air | 180 | 0 | 20 | 0 | Ag | 150 | Thermal Evaporation | PhSiH | perovskiteETL | 0.2705 | Spin | 5000 | 20 | 70 | 10 | 0 | 0 | CB | none | none | none | 0 | none | 0 | 0 | 0 | 0 | none | 5.1 | 0.66 | 11.7 | 66 | NO | 100 | 0 | N2 | Dark | 0 | 24 | 0 sun | [8 empty] | 71.58 | 11.02
pin | FTO | 3 | distilled water | acetone | isopropanol | none | none | none | 15 | Nflow | 24 | 60 | Oplasma | 5 | none | none | 0 | C | thermal evaporation | 0 | 30 | none | 0 | none | 0 | none | 0 | none | 0 | BCP | thermal evaporation | 0 | 7 | none | 0 | none | none | 0 | 0 | none | 0 | none | 0 | none | 0 | 0 | 0 | 0 | 0 | 0 | 0 | 0.1 | 0 | 0 | 0 | 0 | 0 | 0 | 7.5e-08 | FABr | 0.74 | SnIA | 1 | SnFA | 0.1 | CsBr | 0.18 | GABr | 0.06 | EDABr | 0.01 | GeI | 0.03 | 24 | 2 | PTFE | 0.22 | none | 0 | none | 0 | none | 0 | CB | 500 | 16 | none | 0 | 0 | none | 0 | 5000 | 0 | 50 | 0 | 70 | 0 | 0 | 10 | 0 | 0 | DMSO | DMF | none | none | 200 | 800 | 0 | 0 | PEDOTPSS | none | 0 | none | 0 | none | 0 | 5000 | 0 | 50 | 0 | Air | 180 | 0 | 20 | 0 | Ag | 150 | Thermal Evaporation | PhSiH | perovskiteETL | 0.0108 | Spin | 5000 | 20 | 70 | 10 | 0 | 0 | CB | none | none | none | 0 | none | 0 | 0 | 0 | 0 | none | 3.96 | 0.47 | 10.96 | 57 | NO | 100 | 0 | N2 | Dark | 0 | 24 | 0 sun | [8 empty] | 106.28 | 5.56
pin | FTO | 3 | distilled water | acetone | isopropanol | none | none | none | 15 | Nflow | 24 | 60 | Oplasma | 5 | none | none | 0 | C | thermal evaporation | 0 | 30 | none | 0 | none | 0 | none | 0 | none | 0 | BCP | thermal evaporation | 0 | 7 | none | 0 | none | none | 0 | 0 | none | 0 | none | 0 | none | 0 | 0 | 0 | 0 | 0 | 0 | 0 | 0.1 | 0 | 0 | 0 | 0 | 0 | 0 | 7.5e-08 | FABr | 0.74 | SnIA | 1 | SnFA | 0.1 | CsBr | 0.18 | GABr | 0.06 | EDABr | 0.01 | GeI | 0.03 | 24 | 2 | PTFE | 0.22 | none | 0 | none | 0 | none | 0 | CB | 500 | 16 | none | 0 | 0 | none | 0 | 5000 | 0 | 50 | 0 | 70 | 0 | 0 | 10 | 0 | 0 | DMSO | DMF | none | none | 200 | 800 | 0 | 0 | PEDOTPSS | none | 0 | none | 0 | none | 0 | 5000 | 0 | 50 | 0 | Air | 180 | 0 | 20 | 0 | Ag | 150 | Thermal Evaporation | none | none | 0 | none | 0 | 0 | 0 | 0 | 0 | 0 | none | none | none | none | 0 | none | 0 | 0 | 0 | 0 | none | 3.64 | 0.65 | 10.49 | 53 | NO | 100 | 0 | N2 | Dark | 0 | 24 | 0 sun | [8 empty] | 146.26 | 5.51 | [16 empty] | 33.3 | 4.88
pin | FTO | 3 | distilled water | acetone | isopropanol | none | none | none | 15 | Nflow | 24 | 60 | Oplasma | 10 | none | none | 0 | PCBM | spin | 1.2 | 0 | none | 0 | CB | 1000 | none | 0 | none | 0 | ICBA | spin | 0.3 | 0 | CB | 1000 | C | thermal evaporation | 0 | 20 | none | 0 | BCP | 7 | none | 0 | 5000 | 0 | 0 | 30 | 0 | 0 | 0.1 | 70 | 0 | 0 | 10 | 0 | 0 | 5e-06 | FAI | 0.8644 | SnIA | 1 | SnFA | 0.1 | CsI | 0.0196 | EDAIA | 0.01 | DEAI | 0.096 | GeI | 0.05 | 24 | 2 | PTFE | 0.22 | none | 0 | none | 0 | none | 0 | CB | 500 | 15 | none | 0 | 0 | none | 0 | 5000 | 0 | 50 | 0 | 70 | 0 | 0 | 20 | 0 | 0 | DMSO | DMF | none | none | 200 | 800 | 0 | 0 | SnOnano | none | 0 | none | 0 | none | 0 | 500 | 5000 | 10 | 30 | Air | 350 | 0 | 40 | 0 | Ag | 120 | Thermal Evaporation | EDA | perovskiteETL | 0.009 | Spin | 5000 | 30 | 70 | 10 | 0 | 0 | CB | none | none | none | 0 | none | 0 | 0 | 0 | 0 | none | 9.77 | 0.594 | 22.57 | 73 | NO | 85 | 0.68 | N2 | illumination | 40 | 24 | 1 sun
pin | FTO | 3 | distilled water | acetone | isopropanol | none | none | none | 15 | Nflow | 24 | 60 | Oplasma | 10 | none | none | 0 | PCBM | spin | 1.2 | 0 | none | 0 | CB | 1000 | none | 0 | none | 0 | ICBA | spin | 0.3 | 0 | CB | 1000 | C | thermal evaporation | 0 | 20 | none | 0 | BCP | 7 | none | 0 | 5000 | 0 | 0 | 30 | 0 | 0 | 0.1 | 70 | 0 | 0 | 10 | 0 | 0 | 5e-06 | FAI | 0.8644 | SnIA | 1 | SnFA | 0.1 | CsI | 0.0196 | EDAIA | 0.01 | DEAI | 0.096 | GeI | 0.05 | 24 | 2 | PTFE | 0.22 | none | 0 | none | 0 | none | 0 | CB | 500 | 15 | none | 0 | 0 | none | 0 | 5000 | 0 | 50 | 0 | 70 | 0 | 0 | 20 | 0 | 0 | DMSO | DMF | none | none | 200 | 800 | 0 | 0 | SnOnano | none | 0 | none | 0 | none | 0 | 500 | 5000 | 10 | 30 | Air | 350 | 0 | 40 | 0 | Ag | 120 | Thermal Evaporation | EDA | perovskiteETL | 0.009 | Spin | 5000 | 30 | 70 | 10 | 0 | 0 | CB | none | none | none | 0 | none | 0 | 0 | 0 | 0 | none | 9.77 | 0.594 | 22.57 | 73 | NO | 90 | 240 | N2 | Dark | 40 | 24 | 0 sun
nip | FTO | 3 | distilled water | acetone | isopropanol | none | none | none | 15 | Nflow | 24 | 60 | Uvzone | 15 | none | none | 0 | TiO | spin | 40 | 0 | none | 0 | Ethanol | 5000 | none | 0 | none | 0 | none | none | 0 | 0 | none | 0 | none | none | 0 | 0 | none | 0 | none | 0 | none | 0 | 2400 | 0 | 0 | 30 | 0 | 0 | 0 | 100 | 0 | 0 | 10 | 0 | 0 | 0 | none | 0 | none | 0 | none | 0 | CsBr | 1 | BiBr | 0.5 | AgBr | 0.5 | none | 0 | 130 | 2 | PTFE | 0.22 | none | 0 | none | 0 | none | 0 | propanol | 400 | 25 | none | 0 | 0 | none | 0 | 1500 | 4000 | 15 | 35 | 280 | 0 | 0 | 6 | 0 | 0 | DMSO | none | none | none | 1000 | 0 | 0 | 0 | SpiroOMeTD | TBP | 3500 | none | 0 | none | 0 | 4000 | 0 | 30 | 0 | Air | 150 | 0 | 20 | 0 | Ag | 82 | Thermal evaporation | none | none | 0 | none | 0 | 0 | 0 | 0 | 0 | 0 | none | none | none | none | 0 | none | 0 | 0 | 0 | 0 | none | 3.29 | 0.92 | 5.13 | 69 | NO | 100 | 0 | N2 | Dark | 0 | 24 | 0 sun
nip | FTO | 3 | distilled water | acetone | isopropanol | none | none | none | 15 | Nflow | 24 | 60 | Uvzone | 15 | none | none | 0 | TiO | spin | 40 | 0 | none | 0 | Ethanol | 5000 | none | 0 | none | 0 | none | none | 0 | 0 | none | 0 | none | none | 0 | 0 | none | 0 | none | 0 | none | 0 | 2400 | 0 | 0 | 30 | 0 | 0 | 0 | 100 | 0 | 0 | 10 | 0 | 0 | 0 | none | 0 | none | 0 | none | 0 | CsBr | 1 | BiBr | 0.5 | AgBr | 0.5 | none | 0 | 130 | 2 | PTFE | 0.22 | none | 0 | tPA | 27.43 | none | 0 | propanol | 400 | 25 | none | 0 | 0 | none | 0 | 2500 | 0 | 120 | 0 | 290 | 0 | 0 | 7 | 0 | 0 | DMSO | none | none | none | 1000 | 0 | 0 | 0 | SpiroOMeTD | TBP | 3500 | none | 0 | none | 0 | 4000 | 0 | 30 | 0 | Air | 150 | 0 | 20 | 0 | Ag | 82 | Thermal evaporation | none | none | 0 | none | 0 | 0 | 0 | 0 | 0 | 0 | none | none | none | none | 0 | none | 0 | 0 | 0 | 0 | none | 3.98 | 0.929 | 5.7 | 75 | NO | 100 | 0 | N2 | Dark | 0 | 24 | 0 sun
pin | ITO | 4 | detergent solution | acetone | isopropanol | deionized water | none | none | 15 | Nflow | 24 | 60 | Oplasma | 5 | none | none | 0 | PCBM | spin | 20 | 0 | none | 0 | CB | 1000 | none | 0 | none | 0 | ZnO | spin | 1.4 | 0 | ethanol | 1000 | none | none | 0 | 0 | none | 0 | none | 0 | none | 0 | 1000 | 5000 | 3000 | 50 | 10 | 30 | 0 | 100 | 0 | 0 | 10 | 0 | 0 | 0 | none | 0 | SnIA | 1 | SnFA | 0.1 | CsI | 1 | none | 0 | none | 0 | none | 0 | 24 | 12 | PTFE | 0.22 | none | 0 | AXT | 0.01182 | none | 0 | CB | 150 | 30 | none | 0 | 0 | none | 0 | 1000 | 5000 | 15 | 40 | 80 | 0 | 0 | 10 | 0 | 0 | DMSO | DMF | none | none | 200 | 800 | 0 | 0 | CuI | none | 0 | none | 0 | none | 0 | 3000 | 0 | 40 | 0 | Air | 100 | 0 | 10 | 0 | Ag | 80 | Thermal evaporation | none | none | 0 | none | 0 | 0 | 0 | 0 | 0 | 0 | none | none | none | none | 0 | none | 0 | 0 | 0 | 0 | none | 10.5 | 0.59 | 26.05 | 68.33 | YES | 52 | 2.5 | N2 | illumination | 50 | 60 | 1 sun |  |  | 55.1 |  |  |  |  | 2.828 | [15 empty] | 1.31 |  |  | 76.8 | 4.86
pin | ITO | 4 | detergent solution | acetone | isopropanol | deionized water | none | none | 15 | Nflow | 24 | 60 | Oplasma | 5 | none | none | 0 | PCBM | spin | 20 | 0 | none | 0 | CB | 1000 | none | 0 | none | 0 | ZnO | spin | 1.4 | 0 | ethanol | 1000 | none | none | 0 | 0 | none | 0 | none | 0 | none | 0 | 1000 | 5000 | 3000 | 50 | 10 | 30 | 0 | 100 | 0 | 0 | 10 | 0 | 0 | 0 | none | 0 | SnIA | 1 | SnFA | 0.1 | CsI | 1 | none | 0 | none | 0 | none | 0 | 24 | 12 | PTFE | 0.22 | none | 0 | AXT | 0.01182 | none | 0 | CB | 150 | 30 | none | 0 | 0 | none | 0 | 1000 | 5000 | 15 | 40 | 80 | 0 | 0 | 10 | 0 | 0 | DMSO | DMF | none | none | 200 | 800 | 0 | 0 | CuI | none | 0 | none | 0 | none | 0 | 3000 | 0 | 40 | 0 | Air | 100 | 0 | 10 | 0 | Ag | 80 | Thermal evaporation | none | none | 0 | none | 0 | 0 | 0 | 0 | 0 | 0 | none | none | none | none | 0 | none | 0 | 0 | 0 | 0 | none | 10.5 | 0.59 | 26.05 | 68.33 | NO | 90 | 1000 | N2 | Dark | 30 | 24 | 0 sun |  |  | 70.59 |  |  |  |  | 2.828 | [15 empty] | 1.31 |  |  | 76.8 | 4.86
pin | ITO | 4 | detergent solution | acetone | isopropanol | deionized water | none | none | 15 | Nflow | 24 | 60 | Oplasma | 5 | none | none | 0 | PCBM | spin | 20 | 0 | none | 0 | CB | 1000 | none | 0 | none | 0 | ZnO | spin | 1.4 | 0 | ethanol | 1000 | none | none | 0 | 0 | none | 0 | none | 0 | none | 0 | 1000 | 5000 | 3000 | 50 | 10 | 30 | 0 | 100 | 0 | 0 | 10 | 0 | 0 | 0 | none | 0 | SnIA | 1 | SnFA | 0.1 | CsI | 1 | none | 0 | none | 0 | none | 0 | 24 | 12 | PTFE | 0.22 | none | 0 | AXT | 0.01182 | none | 0 | CB | 150 | 30 | none | 0 | 0 | none | 0 | 1000 | 5000 | 15 | 40 | 80 | 0 | 0 | 10 | 0 | 0 | DMSO | DMF | none | none | 200 | 800 | 0 | 0 | CuI | none | 0 | none | 0 | none | 0 | 3000 | 0 | 40 | 0 | Air | 100 | 0 | 10 | 0 | Ag | 80 | Thermal evaporation | none | none | 0 | none | 0 | 0 | 0 | 0 | 0 | 0 | none | none | none | none | 0 | none | 0 | 0 | 0 | 0 | none | 10.5 | 0.59 | 26.05 | 68.33 | YES | 40 | 150 | N2 | Dark | 50 | 60 | 0 sun |  |  | 70.59 |  |  |  |  | 2.828 | [15 empty] | 1.31 |  |  | 76.8 | 4.86
pin | ITO | 4 | detergent solution | acetone | isopropanol | deionized water | none | none | 15 | Nflow | 24 | 60 | Oplasma | 5 | none | none | 0 | PCBM | spin | 20 | 0 | none | 0 | CB | 1000 | none | 0 | none | 0 | ZnO | spin | 1.4 | 0 | ethanol | 1000 | none | none | 0 | 0 | none | 0 | none | 0 | none | 0 | 1000 | 5000 | 3000 | 50 | 10 | 30 | 0 | 100 | 0 | 0 | 10 | 0 | 0 | 0 | none | 0 | SnIA | 1 | SnFA | 0.1 | CsI | 1 | none | 0 | none | 0 | none | 0 | 24 | 12 | PTFE | 0.22 | none | 0 | AXT | 0.00473 | none | 0 | CB | 150 | 30 | none | 0 | 0 | none | 0 | 1000 | 5000 | 15 | 40 | 80 | 0 | 0 | 10 | 0 | 0 | DMSO | DMF | none | none | 200 | 800 | 0 | 0 | CuI | none | 0 | none | 0 | none | 0 | 3000 | 0 | 40 | 0 | Air | 100 | 0 | 10 | 0 | Ag | 80 | Thermal evaporation | none | none | 0 | none | 0 | 0 | 0 | 0 | 0 | 0 | none | none | none | none | 0 | none | 0 | 0 | 0 | 0 | none | 8.95 | 0.56 | 24.06 | 66.48 | NO | 100 | 0 | N2 | Dark | 0 | 24 | 0 sun |  |  | 84.48 | [20 empty] | 1.31
pin | ITO | 4 | detergent solution | acetone | isopropanol | deionized water | none | none | 15 | Nflow | 24 | 60 | Oplasma | 5 | none | none | 0 | PCBM | spin | 20 | 0 | none | 0 | CB | 1000 | none | 0 | none | 0 | ZnO | spin | 1.4 | 0 | ethanol | 1000 | none | none | 0 | 0 | none | 0 | none | 0 | none | 0 | 1000 | 5000 | 3000 | 50 | 10 | 30 | 0 | 100 | 0 | 0 | 10 | 0 | 0 | 0 | none | 0 | SnIA | 1 | SnFA | 0.1 | CsI | 1 | none | 0 | none | 0 | none | 0 | 24 | 12 | PTFE | 0.22 | none | 0 | AXT | 0.01891 | none | 0 | CB | 150 | 30 | none | 0 | 0 | none | 0 | 1000 | 5000 | 15 | 40 | 80 | 0 | 0 | 10 | 0 | 0 | DMSO | DMF | none | none | 200 | 800 | 0 | 0 | CuI | none | 0 | none | 0 | none | 0 | 3000 | 0 | 40 | 0 | Air | 100 | 0 | 10 | 0 | Ag | 80 | Thermal evaporation | none | none | 0 | none | 0 | 0 | 0 | 0 | 0 | 0 | none | none | none | none | 0 | none | 0 | 0 | 0 | 0 | none | 6.38 | 0.49 | 19.75 | 65.8 | NO | 100 | 0 | N2 | Dark | 0 | 24 | 0 sun |  |  | 84.88 | [20 empty] | 1.29
pin | ITO | 4 | detergent solution | acetone | isopropanol | deionized water | none | none | 15 | Nflow | 24 | 60 | Oplasma | 5 | none | none | 0 | PCBM | spin | 20 | 0 | none | 0 | CB | 1000 | none | 0 | none | 0 | ZnO | spin | 1.4 | 0 | ethanol | 1000 | none | none | 0 | 0 | none | 0 | none | 0 | none | 0 | 1000 | 5000 | 3000 | 50 | 10 | 30 | 0 | 100 | 0 | 0 | 10 | 0 | 0 | 0 | none | 0 | SnIA | 1 | SnFA | 0.1 | CsI | 1 | none | 0 | none | 0 | none | 0 | 24 | 12 | PTFE | 0.22 | none | 0 | none | 0 | none | 0 | CB | 150 | 30 | none | 0 | 0 | none | 0 | 1000 | 5000 | 15 | 40 | 80 | 0 | 0 | 10 | 0 | 0 | DMSO | DMF | none | none | 200 | 800 | 0 | 0 | CuI | none | 0 | none | 0 | none | 0 | 3000 | 0 | 40 | 0 | Air | 100 | 0 | 10 | 0 | Ag | 80 | Thermal evaporation | none | none | 0 | none | 0 | 0 | 0 | 0 | 0 | 0 | none | none | none | none | 0 | none | 0 | 0 | 0 | 0 | none | 4.27 | 0.46 | 14.28 | 65.08 | NO | 29 | 1000 | N2 | Dark | 30 | 24 | 0 sun |  |  | 36.5 |  |  |  |  | 0.973 | [15 empty] | 1.29 |  |  | 59.2 | 0.78
pin | ITO | 4 | deionized water | acetone | isopropanol | ethyl alcohol | none | none | 30 | Nflow | 24 | 60 | Oplasma | 15 | none | none | 0 | PCBM | spin | 20 | 0 | none | 0 | CB | 1000 | none | 0 | none | 0 | BCP | spin | 0.5 | 0 | IPA | 1000 | none | none | 0 | 0 | none | 0 | none | 0 | none | 0 | 1000 | 6000 | 0 | 30 | 30 | 0 | 0 | 70 | 70 | 0 | 10 | 10 | 0 | 0 | FAI | 0.85 | SnIA | 1 | SnFA | 0.08 | EABr | 0.05 | PEABr | 0.15 | none | 0 | none | 0 | 24 | 2 | PTFE | 0.22 | none | 0 | none | 0 | none | 0 | toluene | 600 | 22 | none | 0 | 0 | none | 0 | 1000 | 5000 | 10 | 30 | 70 | 0 | 0 | 10 | 0 | 0 | DMSO | DMF | none | none | 200 | 800 | 0 | 0 | PEDOTPSS | none | 0 | none | 0 | none | 0 | 4000 | 0 | 30 | 0 | Air | 160 | 0 | 15 | 0 | Ag | 100 | Thermal Evaporation | ImAcCl | HTLperovskite | 5 | Spin | 4000 | 30 | 90 | 10 | 0 | 0 | methanol | none | none | none | 0 | none | 0 | 0 | 0 | 0 | none | 10.43 | 0.83 | 19.11 | 65.47 | NO | 100 | 0 | N2 | Dark | 0 | 24 | 0 sun
pin | ITO | 4 | deionized water | acetone | isopropanol | ethyl alcohol | none | none | 30 | Nflow | 24 | 60 | Oplasma | 15 | none | none | 0 | PCBM | spin | 20 | 0 | none | 0 | CB | 1000 | none | 0 | none | 0 | BCP | spin | 0.5 | 0 | IPA | 1000 | none | none | 0 | 0 | none | 0 | none | 0 | none | 0 | 1000 | 6000 | 0 | 30 | 30 | 0 | 0 | 70 | 70 | 0 | 10 | 10 | 0 | 0 | FAI | 0.85 | SnIA | 1 | SnFA | 0.08 | EABr | 0.05 | PEABr | 0.15 | none | 0 | none | 0 | 24 | 2 | PTFE | 0.22 | none | 0 | none | 0 | none | 0 | toluene | 600 | 22 | none | 0 | 0 | none | 0 | 1000 | 5000 | 10 | 30 | 70 | 0 | 0 | 10 | 0 | 0 | DMSO | DMF | none | none | 200 | 800 | 0 | 0 | PEDOTPSS | none | 0 | none | 0 | none | 0 | 4000 | 0 | 30 | 0 | Air | 160 | 0 | 15 | 0 | Ag | 100 | Thermal Evaporation | ImAcCl | HTLperovskite | 10 | Spin | 4000 | 30 | 90 | 10 | 0 | 0 | methanol | none | none | none | 0 | none | 0 | 0 | 0 | 0 | none | 9.83 | 0.71 | 20.26 | 68.24 | NO | 100 | 0 | N2 | Dark | 0 | 24 | 0 sun
pin | ITO | 3 | deionized water | acetone | ethanol | none | none | none | 20 | Nflow | 24 | 60 | Oplasma | 3 | none | none | 0 | C | thermal evaporation | 0 | 20 | none | 0 | none | 0 | none | 0 | none | 0 | BCP | thermal evaporation | 0 | 5 | none | 0 | none | none | 0 | 0 | none | 0 | none | 0 | none | 0 | 0 | 0 | 0 | 0 | 0 | 0 | 0.1 | 0 | 0 | 0 | 0 | 0 | 0 | 0.0004 | FAI | 1 | SnIA | 1 | SnFA | 0.1 | none | 0 | none | 0 | none | 0 | none | 0 | 24 | 2 | PTFE | 0.22 | none | 0 | none | 0 | none | 0 | CB | 150 | 13 | none | 0 | 0 | none | 0 | 5000 | 0 | 60 | 0 | 70 | 0 | 0 | 10 | 0 | 0 | DMSO | DMF | none | none | 200 | 800 | 0 | 0 | PEDOTPSS | none | 0 | Acrylamide | 2 | none | 0 | 4000 | 0 | 40 | 0 | Air | 170 | 0 | 10 | 0 | Ag | 100 | Thermal evaporation | none | none | 0 | none | 0 | 0 | 0 | 0 | 0 | 0 | none | none | none | none | 0 | none | 0 | 0 | 0 | 0 | none | 5.28 | 0.41 | 23.73 | 53.1 | NO | 100 | 0 | N2 | Dark | 0 | 24 | 0 sun
pin | ITO | 3 | deionized water | acetone | ethanol | none | none | none | 20 | Nflow | 24 | 60 | Oplasma | 3 | none | none | 0 | C | thermal evaporation | 0 | 20 | none | 0 | none | 0 | none | 0 | none | 0 | BCP | thermal evaporation | 0 | 5 | none | 0 | none | none | 0 | 0 | none | 0 | none | 0 | none | 0 | 0 | 0 | 0 | 0 | 0 | 0 | 0.1 | 0 | 0 | 0 | 0 | 0 | 0 | 0.0004 | FAI | 1 | SnIA | 1 | SnFA | 0.1 | none | 0 | none | 0 | none | 0 | none | 0 | 24 | 2 | PTFE | 0.22 | none | 0 | none | 0 | none | 0 | CB | 150 | 13 | none | 0 | 0 | none | 0 | 5000 | 0 | 60 | 0 | 70 | 0 | 0 | 10 | 0 | 0 | DMSO | DMF | none | none | 200 | 800 | 0 | 0 | PEDOTPSS | none | 0 | Acrylamide | 3 | none | 0 | 4000 | 0 | 40 | 0 | Air | 170 | 0 | 10 | 0 | Ag | 100 | Thermal evaporation | none | none | 0 | none | 0 | 0 | 0 | 0 | 0 | 0 | none | none | none | none | 0 | none | 0 | 0 | 0 | 0 | none | 5.01 | 0.41 | 21.23 | 57.4 | NO | 100 | 0 | N2 | Dark | 0 | 24 | 0 sun
pin | ITO | 3 | deionized water | acetone | ethanol | none | none | none | 20 | Nflow | 24 | 60 | Oplasma | 3 | none | none | 0 | C | thermal evaporation | 0 | 20 | none | 0 | none | 0 | none | 0 | none | 0 | BCP | thermal evaporation | 0 | 5 | none | 0 | none | none | 0 | 0 | none | 0 | none | 0 | none | 0 | 0 | 0 | 0 | 0 | 0 | 0 | 0.1 | 0 | 0 | 0 | 0 | 0 | 0 | 0.0004 | FAI | 1 | SnIA | 1 | SnFA | 0.1 | none | 0 | none | 0 | none | 0 | none | 0 | 24 | 2 | PTFE | 0.22 | none | 0 | none | 0 | none | 0 | CB | 150 | 13 | none | 0 | 0 | none | 0 | 5000 | 0 | 60 | 0 | 70 | 0 | 0 | 10 | 0 | 0 | DMSO | DMF | none | none | 200 | 800 | 0 | 0 | PEDOTPSS | none | 0 | Acrylamide | 5 | none | 0 | 4000 | 0 | 40 | 0 | Air | 170 | 0 | 10 | 0 | Ag | 100 | Thermal evaporation | none | none | 0 | none | 0 | 0 | 0 | 0 | 0 | 0 | none | none | none | none | 0 | none | 0 | 0 | 0 | 0 | none | 4.86 | 0.41 | 21.29 | 55.55 | NO | 100 | 0 | N2 | Dark | 0 | 24 | 0 sun
pin | ITO | 3 | deionized water | acetone | ethanol | none | none | none | 20 | Nflow | 24 | 60 | Oplasma | 3 | none | none | 0 | C | thermal evaporation | 0 | 20 | none | 0 | none | 0 | none | 0 | none | 0 | BCP | thermal evaporation | 0 | 5 | none | 0 | none | none | 0 | 0 | none | 0 | none | 0 | none | 0 | 0 | 0 | 0 | 0 | 0 | 0 | 0.1 | 0 | 0 | 0 | 0 | 0 | 0 | 0.0004 | FAI | 1 | SnIA | 1 | SnFA | 0.1 | none | 0 | none | 0 | none | 0 | none | 0 | 24 | 2 | PTFE | 0.22 | none | 0 | none | 0 | none | 0 | CB | 150 | 13 | none | 0 | 0 | none | 0 | 5000 | 0 | 60 | 0 | 70 | 0 | 0 | 10 | 0 | 0 | DMSO | DMF | none | none | 200 | 800 | 0 | 0 | PEDOTPSS | none | 0 | Acrylamide | 8 | none | 0 | 4000 | 0 | 40 | 0 | Air | 170 | 0 | 10 | 0 | Ag | 100 | Thermal evaporation | none | none | 0 | none | 0 | 0 | 0 | 0 | 0 | 0 | none | none | none | none | 0 | none | 0 | 0 | 0 | 0 | none | 4.54 | 0.4 | 19.71 | 57.51 | NO | 100 | 0 | N2 | Dark | 0 | 24 | 0 sun
pin | ITO | 3 | deionized water | acetone | ethanol | none | none | none | 20 | Nflow | 24 | 60 | Oplasma | 3 | none | none | 0 | C | thermal evaporation | 0 | 20 | none | 0 | none | 0 | none | 0 | none | 0 | BCP | thermal evaporation | 0 | 5 | none | 0 | none | none | 0 | 0 | none | 0 | none | 0 | none | 0 | 0 | 0 | 0 | 0 | 0 | 0 | 0.1 | 0 | 0 | 0 | 0 | 0 | 0 | 0.0004 | FAI | 1 | SnIA | 1 | SnFA | 0.1 | none | 0 | none | 0 | none | 0 | none | 0 | 24 | 2 | PTFE | 0.22 | none | 0 | none | 0 | none | 0 | CB | 150 | 13 | none | 0 | 0 | none | 0 | 5000 | 0 | 60 | 0 | 70 | 0 | 0 | 10 | 0 | 0 | DMSO | DMF | none | none | 200 | 800 | 0 | 0 | PEDOTPSS | none | 0 | Acrylamide | 1 | none | 0 | 4000 | 0 | 40 | 0 | Air | 170 | 0 | 10 | 0 | Ag | 100 | Thermal evaporation | none | none | 0 | none | 0 | 0 | 0 | 0 | 0 | 0 | none | none | none | none | 0 | none | 0 | 0 | 0 | 0 | none | 4.41 | 0.41 | 20.92 | 51.33 | NO | 100 | 0 | N2 | Dark | 0 | 24 | 0 sun
pin | ITO | 3 | deionized water | acetone | ethanol | none | none | none | 20 | Nflow | 24 | 60 | Oplasma | 3 | none | none | 0 | C | thermal evaporation | 0 | 20 | none | 0 | none | 0 | none | 0 | none | 0 | BCP | thermal evaporation | 0 | 5 | none | 0 | none | none | 0 | 0 | none | 0 | none | 0 | none | 0 | 0 | 0 | 0 | 0 | 0 | 0 | 0.1 | 0 | 0 | 0 | 0 | 0 | 0 | 0.0004 | FAI | 1 | SnIA | 1 | SnFA | 0.1 | none | 0 | none | 0 | none | 0 | none | 0 | 24 | 2 | PTFE | 0.22 | none | 0 | none | 0 | none | 0 | CB | 150 | 13 | none | 0 | 0 | none | 0 | 5000 | 0 | 60 | 0 | 70 | 0 | 0 | 10 | 0 | 0 | DMSO | DMF | none | none | 200 | 800 | 0 | 0 | PEDOTPSS | none | 0 | Acrylamide | 10 | none | 0 | 4000 | 0 | 40 | 0 | Air | 170 | 0 | 10 | 0 | Ag | 100 | Thermal evaporation | none | none | 0 | none | 0 | 0 | 0 | 0 | 0 | 0 | none | none | none | none | 0 | none | 0 | 0 | 0 | 0 | none | 3.64 | 0.42 | 16.32 | 52.85 | NO | 100 | 0 | N2 | Dark | 0 | 24 | 0 sun
pin | ITO | 3 | deionized water | acetone | ethanol | none | none | none | 15 | Nflow | 24 | 60 | Uvzone | 20 | none | none | 0 | ICBA | spin | 18 | 0 | none | 0 | CB | 1000 | none | 0 | none | 0 | BCP | thermal evaporation | 0 | 8 | none | 0 | none | none | 0 | 0 | none | 0 | none | 0 | none | 0 | 2000 | 0 | 0 | 30 | 0 | 0 | 0.1 | 70 | 0 | 0 | 10 | 0 | 0 | 3.7e-06 | FAI | 0.675 | SnIA | 1 | SnFA | 0.1 | PEAI | 0.087 | MAI | 0.225 | none | 0 | none | 0 | 24 | 2 | PTFE | 0.22 | none | 0 | none | 0 | none | 0 | CB | 150 | 12 | none | 0 | 0 | none | 0 | 5000 | 0 | 60 | 0 | 100 | 0 | 0 | 10 | 0 | 0 | DMSO | DMF | none | none | 200 | 800 | 0 | 0 | PEDOTPSS | none | 0 | D-glucamine | 5 | none | 0 | 3500 | 0 | 30 | 0 | Air | 100 | 0 | 30 | 0 | Ag | 80 | shadow mask(thermal evaporation) | none | none | 0 | none | 0 | 0 | 0 | 0 | 0 | 0 | none | none | none | none | 0 | none | 0 | 0 | 0 | 0 | none | 7.02 | 0.817 | 13.62 | 63.1 | NO | 100 | 0 | N2 | Dark | 0 | 24 | 0 sun
pin | ITO | 3 | deionized water | acetone | ethanol | none | none | none | 15 | Nflow | 24 | 60 | Uvzone | 20 | none | none | 0 | ICBA | spin | 18 | 0 | none | 0 | CB | 1000 | none | 0 | none | 0 | BCP | thermal evaporation | 0 | 8 | none | 0 | none | none | 0 | 0 | none | 0 | none | 0 | none | 0 | 2000 | 0 | 0 | 30 | 0 | 0 | 0.1 | 70 | 0 | 0 | 10 | 0 | 0 | 3.7e-06 | FAI | 0.675 | SnIA | 1 | SnFA | 0.1 | PEAI | 0.087 | MAI | 0.225 | none | 0 | none | 0 | 24 | 2 | PTFE | 0.22 | none | 0 | none | 0 | none | 0 | CB | 150 | 12 | none | 0 | 0 | none | 0 | 5000 | 0 | 60 | 0 | 100 | 0 | 0 | 10 | 0 | 0 | DMSO | DMF | none | none | 200 | 800 | 0 | 0 | PEDOTPSS | none | 0 | D-glucamine | 15 | none | 0 | 3500 | 0 | 30 | 0 | Air | 100 | 0 | 30 | 0 | Ag | 80 | shadow mask(thermal evaporation) | none | none | 0 | none | 0 | 0 | 0 | 0 | 0 | 0 | none | none | none | none | 0 | none | 0 | 0 | 0 | 0 | none | 3.76 | 0.819 | 7.42 | 61.8 | NO | 100 | 0 | N2 | Dark | 0 | 24 | 0 sun
pin | ITO | 3 | deionized water | acetone | isopropanol | none | none | none | 15 | Nflow | 24 | 60 | Uvzone | 20 | none | none | 0 | PCBM | spin | 1 | 0 | none | 0 | CB | 1000 | none | 0 | none | 0 | C | thermal evaporation | 0 | 25 | none | 0 | BCP | thermal evaporation | 0 | 5 | none | 0 | none | 0 | none | 0 | 5000 | 0 | 0 | 30 | 0 | 0 | 0.1 | 70 | 0 | 0 | 8 | 0 | 0 | 5e-06 | FAI | 1 | SnIA | 1 | SnFA | 0.1 | none | 0 | EDAIA | 0.098 | none | 0 | GeI | 0.0417 | 45 | 4 | PTFE | 0.22 | Sn powder | 200 | BI | 1.77 | none | 0 | CB | 150 | 30 | none | 0 | 0 | none | 0 | 5000 | 0 | 40 | 0 | 90 | 0 | 0 | 12 | 0 | 0 | DMSO | DMF | none | none | 200 | 800 | 0 | 0 | PEDOTPSS | none | 0 | none | 0 | none | 0 | 4000 | 0 | 30 | 0 | Air | 170 | 0 | 20 | 0 | Ag | 120 | shadow mask(thermal evaporation) | PEAIHFIP | HTLperovskite | 1 | Spin | 5000 | 30 | 70 | 8 | 0 | 0 | DMF | none | none | none | 0 | none | 0 | 0 | 0 | 0 | none | 11.7 | 0.741 | 22.88 | 69.01 | NO | 100 | 0 | N2 | Dark | 0 | 24 | 0 sun
pin | ITO | 3 | deionized water | acetone | ethanol | none | none | none | 15 | Nflow | 24 | 60 | Uvzone | 10 | none | none | 0 | C | thermal evaporation | 0 | 40 | none | 0 | none | 0 | none | 0 | none | 0 | BCP | thermal evaporation | 0 | 6 | none | 0 | none | none | 0 | 0 | none | 0 | none | 0 | none | 0 | 0 | 0 | 0 | 0 | 0 | 0 | 0.1 | 0 | 0 | 0 | 0 | 0 | 0 | 5e-06 | FAI | 0.88 | SnIA | 1 | SnFA | 0.05 | FPEABr | 0.12 | EDAIA | 0.05 | none | 0 | none | 0 | 24 | 3 | PTFE | 0.22 | none | 0 | IOCl | 0.5 | none | 0 | CB | 400 | 20 | none | 0 | 0 | none | 0 | 4000 | 0 | 50 | 0 | 70 | 0 | 0 | 25 | 0 | 0 | DMSO | DMF | none | none | 50 | 450 | 0 | 0 | PEDOTPSS | none | 0 | none | 0 | none | 0 | 5000 | 0 | 60 | 0 | Air | 170 | 0 | 20 | 0 | Ag | 120 | Thermal Evaporation | none | none | 0 | none | 0 | 0 | 0 | 0 | 0 | 0 | none | none | none | none | 0 | none | 0 | 0 | 0 | 0 | none | 10.35 | 0.64 | 22.06 | 73.31 | NO | 100 | 0 | N2 | Dark | 0 | 24 | 0 sun
pin | ITO | 3 | deionized water | acetone | ethanol | none | none | none | 15 | Nflow | 24 | 60 | Uvzone | 10 | none | none | 0 | C | thermal evaporation | 0 | 40 | none | 0 | none | 0 | none | 0 | none | 0 | BCP | thermal evaporation | 0 | 6 | none | 0 | none | none | 0 | 0 | none | 0 | none | 0 | none | 0 | 0 | 0 | 0 | 0 | 0 | 0 | 0.1 | 0 | 0 | 0 | 0 | 0 | 0 | 5e-06 | FAI | 0.88 | SnIA | 1 | SnFA | 0.05 | FPEABr | 0.12 | EDAIA | 0.05 | none | 0 | none | 0 | 24 | 3 | PTFE | 0.22 | none | 0 | IOCl | 1.5 | none | 0 | CB | 400 | 20 | none | 0 | 0 | none | 0 | 4000 | 0 | 50 | 0 | 70 | 0 | 0 | 25 | 0 | 0 | DMSO | DMF | none | none | 50 | 450 | 0 | 0 | PEDOTPSS | none | 0 | none | 0 | none | 0 | 5000 | 0 | 60 | 0 | Air | 170 | 0 | 20 | 0 | Ag | 120 | Thermal Evaporation | none | none | 0 | none | 0 | 0 | 0 | 0 | 0 | 0 | none | none | none | none | 0 | none | 0 | 0 | 0 | 0 | none | 8.73 | 0.63 | 20.91 | 66.27 | NO | 100 | 0 | N2 | Dark | 0 | 24 | 0 sun
pin | ITO | 3 | deionized water | acetone | ethanol | none | none | none | 15 | Nflow | 24 | 60 | Uvzone | 10 | none | none | 0 | C | thermal evaporation | 0 | 40 | none | 0 | none | 0 | none | 0 | none | 0 | BCP | thermal evaporation | 0 | 6 | none | 0 | none | none | 0 | 0 | none | 0 | none | 0 | none | 0 | 0 | 0 | 0 | 0 | 0 | 0 | 0.1 | 0 | 0 | 0 | 0 | 0 | 0 | 5e-06 | FAI | 0.88 | SnIA | 1 | SnFA | 0.05 | FPEABr | 0.12 | EDAIA | 0.05 | none | 0 | none | 0 | 24 | 3 | PTFE | 0.22 | none | 0 | IOCl | 0.1 | none | 0 | CB | 400 | 20 | none | 0 | 0 | none | 0 | 4000 | 0 | 50 | 0 | 70 | 0 | 0 | 25 | 0 | 0 | DMSO | DMF | none | none | 50 | 450 | 0 | 0 | PEDOTPSS | none | 0 | none | 0 | none | 0 | 5000 | 0 | 60 | 0 | Air | 170 | 0 | 20 | 0 | Ag | 120 | Thermal Evaporation | none | none | 0 | none | 0 | 0 | 0 | 0 | 0 | 0 | none | none | none | none | 0 | none | 0 | 0 | 0 | 0 | none | 8.6 | 0.59 | 21.52 | 67.73 | NO | 100 | 0 | N2 | Dark | 0 | 24 | 0 sun
pin | ITO | 3 | deionized water | acetone | isopropanol | none | none | none | 15 | Nflow | 24 | 60 | Uvzone | 20 | none | none | 0 | PCBM | spin | 1 | 0 | none | 0 | CB | 1000 | none | 0 | none | 0 | C | thermal evaporation | 0 | 25 | none | 0 | BCP | thermal evaporation | 0 | 5 | none | 0 | none | 0 | none | 0 | 5000 | 0 | 0 | 30 | 0 | 0 | 0.1 | 70 | 0 | 0 | 8 | 0 | 0 | 5e-06 | FAI | 1 | SnIA | 1 | SnFA | 0.1 | none | 0 | EDAIA | 0.098 | none | 0 | GeI | 0.0417 | 45 | 4 | PTFE | 0.22 | Sn powder | 200 | MBI | 1.98 | none | 0 | CB | 150 | 30 | none | 0 | 0 | none | 0 | 5000 | 0 | 40 | 0 | 90 | 0 | 0 | 12 | 0 | 0 | DMSO | DMF | none | none | 200 | 800 | 0 | 0 | PEDOTPSS | none | 0 | none | 0 | none | 0 | 4000 | 0 | 30 | 0 | Air | 170 | 0 | 20 | 0 | Ag | 120 | shadow mask(thermal evaporation) | PEAIHFIP | HTLperovskite | 1 | Spin | 5000 | 30 | 70 | 8 | 0 | 0 | DMF | none | none | none | 0 | none | 0 | 0 | 0 | 0 | none | 12.91 | 0.772 | 23.27 | 71.89 | NO | 100 | 0 | N2 | Dark | 0 | 24 | 0 sun | [27 empty] | 12.49
pin | ITO | 3 | deionized water | acetone | isopropanol | none | none | none | 15 | Nflow | 24 | 60 | Uvzone | 20 | none | none | 0 | PCBM | spin | 1 | 0 | none | 0 | CB | 1000 | none | 0 | none | 0 | C | thermal evaporation | 0 | 25 | none | 0 | BCP | thermal evaporation | 0 | 5 | none | 0 | none | 0 | none | 0 | 5000 | 0 | 0 | 30 | 0 | 0 | 0.1 | 70 | 0 | 0 | 8 | 0 | 0 | 5e-06 | FAI | 1 | SnIA | 1 | SnFA | 0.1 | none | 0 | EDAIA | 0.098 | none | 0 | GeI | 0.0417 | 45 | 4 | PTFE | 0.22 | Sn powder | 200 | MBI | 1.79 | none | 0 | CB | 150 | 30 | none | 0 | 0 | none | 0 | 5000 | 0 | 40 | 0 | 90 | 0 | 0 | 12 | 0 | 0 | DMSO | DMF | none | none | 200 | 800 | 0 | 0 | PEDOTPSS | none | 0 | none | 0 | none | 0 | 4000 | 0 | 30 | 0 | Air | 170 | 0 | 20 | 0 | Ag | 120 | shadow mask(thermal evaporation) | PEAIHFIP | HTLperovskite | 1 | Spin | 5000 | 30 | 70 | 8 | 0 | 0 | DMF | none | none | none | 0 | none | 0 | 0 | 0 | 0 | none | 12 | 0.761 | 22.7 | 69.49 | NO | 100 | 0 | N2 | Dark | 0 | 24 | 0 sun
pin | ITO | 3 | deionized water | acetone | isopropanol | none | none | none | 15 | Nflow | 24 | 60 | Uvzone | 20 | none | none | 0 | PCBM | spin | 1 | 0 | none | 0 | CB | 1000 | none | 0 | none | 0 | C | thermal evaporation | 0 | 25 | none | 0 | BCP | thermal evaporation | 0 | 5 | none | 0 | none | 0 | none | 0 | 5000 | 0 | 0 | 30 | 0 | 0 | 0.1 | 70 | 0 | 0 | 8 | 0 | 0 | 5e-06 | FAI | 1 | SnIA | 1 | SnFA | 0.1 | none | 0 | EDAIA | 0.098 | none | 0 | GeI | 0.0417 | 45 | 4 | PTFE | 0.22 | Sn powder | 200 | MBI | 0.79 | none | 0 | CB | 150 | 30 | none | 0 | 0 | none | 0 | 5000 | 0 | 40 | 0 | 90 | 0 | 0 | 12 | 0 | 0 | DMSO | DMF | none | none | 200 | 800 | 0 | 0 | PEDOTPSS | none | 0 | none | 0 | none | 0 | 4000 | 0 | 30 | 0 | Air | 170 | 0 | 20 | 0 | Ag | 120 | shadow mask(thermal evaporation) | PEAIHFIP | HTLperovskite | 1 | Spin | 5000 | 30 | 70 | 8 | 0 | 0 | DMF | none | none | none | 0 | none | 0 | 0 | 0 | 0 | none | 10.66 | 0.734 | 22.11 | 65.67 | NO | 100 | 0 | N2 | Dark | 0 | 24 | 0 sun
pin | ITO | 3 | deionized water | acetone | isopropanol | none | none | none | 15 | Nflow | 24 | 60 | Uvzone | 20 | none | none | 0 | PCBM | spin | 1 | 0 | none | 0 | CB | 1000 | none | 0 | none | 0 | C | thermal evaporation | 0 | 25 | none | 0 | BCP | thermal evaporation | 0 | 5 | none | 0 | none | 0 | none | 0 | 5000 | 0 | 0 | 30 | 0 | 0 | 0.1 | 70 | 0 | 0 | 8 | 0 | 0 | 5e-06 | FAI | 1 | SnIA | 1 | SnFA | 0.1 | none | 0 | EDAIA | 0.098 | none | 0 | GeI | 0.0417 | 45 | 4 | PTFE | 0.22 | Sn powder | 200 | MBI | 3.97 | none | 0 | CB | 150 | 30 | none | 0 | 0 | none | 0 | 5000 | 0 | 40 | 0 | 90 | 0 | 0 | 12 | 0 | 0 | DMSO | DMF | none | none | 200 | 800 | 0 | 0 | PEDOTPSS | none | 0 | none | 0 | none | 0 | 4000 | 0 | 30 | 0 | Air | 170 | 0 | 20 | 0 | Ag | 120 | shadow mask(thermal evaporation) | PEAIHFIP | HTLperovskite | 1 | Spin | 5000 | 30 | 70 | 8 | 0 | 0 | DMF | none | none | none | 0 | none | 0 | 0 | 0 | 0 | none | 9.2 | 0.706 | 20.5 | 63.56 | NO | 100 | 0 | N2 | Dark | 0 | 24 | 0 sun
pin | ITO | 3 | deionized water | acetone | isopropanol | none | none | none | 15 | Nflow | 24 | 60 | Uvzone | 20 | none | none | 0 | PCBM | spin | 1 | 0 | none | 0 | CB | 1000 | none | 0 | none | 0 | C | thermal evaporation | 0 | 25 | none | 0 | BCP | thermal evaporation | 0 | 5 | none | 0 | none | 0 | none | 0 | 5000 | 0 | 0 | 30 | 0 | 0 | 0.1 | 70 | 0 | 0 | 8 | 0 | 0 | 5e-06 | FAI | 1 | SnIA | 1 | SnFA | 0.1 | none | 0 | EDAIA | 0.098 | none | 0 | GeI | 0.0417 | 45 | 4 | PTFE | 0.22 | Sn powder | 200 | none | 0 | none | 0 | CB | 150 | 30 | none | 0 | 0 | none | 0 | 5000 | 0 | 40 | 0 | 90 | 0 | 0 | 12 | 0 | 0 | DMSO | DMF | none | none | 200 | 800 | 0 | 0 | PEDOTPSS | none | 0 | none | 0 | none | 0 | 4000 | 0 | 30 | 0 | Air | 170 | 0 | 20 | 0 | Ag | 120 | shadow mask(thermal evaporation) | PEAIHFIP | HTLperovskite | 1 | Spin | 5000 | 30 | 70 | 8 | 0 | 0 | DMF | none | none | none | 0 | none | 0 | 0 | 0 | 0 | none | 9.92 | 0.712 | 21.33 | 65.65 | NO | 100 | 0 | N2 | Dark | 0 | 24 | 0 sun | [27 empty] | 4.89
pin | ITO | 3 | deionized water | acetone | ethanol | none | none | none | 30 | Air gun | 24 | 60 | Uvzone | 25 | none | none | 0 | C | thermal evaporation | 0 | 40 | none | 0 | none | 0 | none | 0 | none | 0 | BCP | thermal evaporation | 0 | 10 | none | 0 | none | none | 0 | 0 | none | 0 | none | 0 | none | 0 | 0 | 0 | 0 | 0 | 0 | 0 | 0.1 | 0 | 0 | 0 | 0 | 0 | 0 | 0.0004 | FAI | 1 | SnIA | 1 | none | 0 | SnOTF | 0.05 | none | 0 | none | 0 | none | 0 | 24 | 2 | PTFE | 0.22 | none | 0 | none | 0 | none | 0 | CB | 100 | 12 | none | 0 | 0 | none | 0 | 5000 | 0 | 50 | 0 | 40 | 80 | 0 | 16 | 10 | 0 | DMSO | DMF | none | none | 200 | 800 | 0 | 0 | PEDOTPSS | none | 0 | none | 0 | none | 0 | 4000 | 0 | 30 | 0 | Air | 140 | 0 | 15 | 0 | Ag | 70 | Thermal evaporation | none | none | 0 | none | 0 | 0 | 0 | 0 | 0 | 0 | none | none | none | none | 0 | none | 0 | 0 | 0 | 0 | none | 4.59 | 0.39 | 19 | 62 | NO | 100 | 0 | N2 | Dark | 0 | 24 | 0 sun
pin | ITO | 3 | deionized water | acetone | ethanol | none | none | none | 30 | Air gun | 24 | 60 | Uvzone | 25 | none | none | 0 | C | thermal evaporation | 0 | 40 | none | 0 | none | 0 | none | 0 | none | 0 | BCP | thermal evaporation | 0 | 10 | none | 0 | none | none | 0 | 0 | none | 0 | none | 0 | none | 0 | 0 | 0 | 0 | 0 | 0 | 0 | 0.1 | 0 | 0 | 0 | 0 | 0 | 0 | 0.0004 | FAI | 1 | SnIA | 1 | none | 0 | SnOTF | 0.15 | none | 0 | none | 0 | none | 0 | 24 | 2 | PTFE | 0.22 | none | 0 | none | 0 | none | 0 | CB | 100 | 12 | none | 0 | 0 | none | 0 | 5000 | 0 | 50 | 0 | 40 | 80 | 0 | 16 | 10 | 0 | DMSO | DMF | none | none | 200 | 800 | 0 | 0 | PEDOTPSS | none | 0 | none | 0 | none | 0 | 4000 | 0 | 30 | 0 | Air | 140 | 0 | 15 | 0 | Ag | 70 | Thermal evaporation | none | none | 0 | none | 0 | 0 | 0 | 0 | 0 | 0 | none | none | none | none | 0 | none | 0 | 0 | 0 | 0 | none | 4.24 | 0.45 | 15.7 | 60 | NO | 100 | 0 | N2 | Dark | 0 | 24 | 0 sun
pin | ITO | 4 | deionized water | alcohol | acetone | isopropanol | none | none | 15 | Nflow | 24 | 60 | Uvzone | 15 | none | none | 0 | PCBM | spin | 20 | 0 | none | 0 | CB | 1000 | none | 0 | none | 0 | BCP | spin | 0.5 | 0 | IPA | 1000 | none | none | 0 | 0 | none | 0 | none | 0 | none | 0 | 2000 | 4000 | 0 | 30 | 30 | 0 | 0 | 70 | 70 | 0 | 10 | 10 | 0 | 0 | FAI | 0.75 | SnIA | 1 | SnFA | 0.1 | PEAI | 0.08 | MABr | 0.25 | none | 0 | none | 0 | 24 | 2 | PTFE | 0.22 | none | 0 | Melamine | 0.02 | none | 0 | CB | 150 | 50 | none | 0 | 0 | none | 0 | 8000 | 0 | 60 | 0 | 80 | 0 | 0 | 10 | 0 | 0 | DMSO | DMF | none | none | 200 | 800 | 0 | 0 | PEDOTPSS | none | 0 | none | 0 | none | 0 | 4000 | 0 | 50 | 0 | Air | 140 | 0 | 15 | 0 | Ag | 100 | Thermal Evaporation | none | none | 0 | none | 0 | 0 | 0 | 0 | 0 | 0 | none | none | none | none | 0 | none | 0 | 0 | 0 | 0 | none | 10.3 | 0.69 | 21.17 | 70.36 | NO | 78.01 | 30 | Air | Dark | 40 | 25 | 0 sun | [27 empty] | 1.16
pin | ITO | 4 | deionized water | alcohol | acetone | isopropanol | none | none | 15 | Nflow | 24 | 60 | Uvzone | 15 | none | none | 0 | PCBM | spin | 20 | 0 | none | 0 | CB | 1000 | none | 0 | none | 0 | BCP | spin | 0.5 | 0 | IPA | 1000 | none | none | 0 | 0 | none | 0 | none | 0 | none | 0 | 2000 | 4000 | 0 | 30 | 30 | 0 | 0 | 70 | 70 | 0 | 10 | 10 | 0 | 0 | FAI | 0.75 | SnIA | 1 | SnFA | 0.1 | PEAI | 0.08 | MABr | 0.25 | none | 0 | none | 0 | 24 | 2 | PTFE | 0.22 | none | 0 | Melamine | 0.04 | none | 0 | CB | 150 | 50 | none | 0 | 0 | none | 0 | 8000 | 0 | 60 | 0 | 80 | 0 | 0 | 10 | 0 | 0 | DMSO | DMF | none | none | 200 | 800 | 0 | 0 | PEDOTPSS | none | 0 | none | 0 | none | 0 | 4000 | 0 | 50 | 0 | Air | 140 | 0 | 15 | 0 | Ag | 100 | Thermal Evaporation | none | none | 0 | none | 0 | 0 | 0 | 0 | 0 | 0 | none | none | none | none | 0 | none | 0 | 0 | 0 | 0 | none | 9.47 | 0.66 | 20.76 | 68.87 | NO | 100 | 0 | N2 | Dark | 0 | 24 | 0 sun
pin | ITO | 4 | deionized water | alcohol | acetone | isopropanol | none | none | 15 | Nflow | 24 | 60 | Uvzone | 15 | none | none | 0 | PCBM | spin | 20 | 0 | none | 0 | CB | 1000 | none | 0 | none | 0 | BCP | spin | 0.5 | 0 | IPA | 1000 | none | none | 0 | 0 | none | 0 | none | 0 | none | 0 | 2000 | 4000 | 0 | 30 | 30 | 0 | 0 | 70 | 70 | 0 | 10 | 10 | 0 | 0 | FAI | 0.75 | SnIA | 1 | SnFA | 0.1 | PEAI | 0.08 | MABr | 0.25 | none | 0 | none | 0 | 24 | 2 | PTFE | 0.22 | none | 0 | Melamine | 0.01 | none | 0 | CB | 150 | 50 | none | 0 | 0 | none | 0 | 8000 | 0 | 60 | 0 | 80 | 0 | 0 | 10 | 0 | 0 | DMSO | DMF | none | none | 200 | 800 | 0 | 0 | PEDOTPSS | none | 0 | none | 0 | none | 0 | 4000 | 0 | 50 | 0 | Air | 140 | 0 | 15 | 0 | Ag | 100 | Thermal Evaporation | none | none | 0 | none | 0 | 0 | 0 | 0 | 0 | 0 | none | none | none | none | 0 | none | 0 | 0 | 0 | 0 | none | 9.22 | 0.65 | 20.21 | 69.9 | NO | 100 | 0 | N2 | Dark | 0 | 24 | 0 sun
pin | ITO | 4 | deionized water | alcohol | acetone | isopropanol | none | none | 15 | Nflow | 24 | 60 | Uvzone | 15 | none | none | 0 | PCBM | spin | 20 | 0 | none | 0 | CB | 1000 | none | 0 | none | 0 | BCP | spin | 0.5 | 0 | IPA | 1000 | none | none | 0 | 0 | none | 0 | none | 0 | none | 0 | 2000 | 4000 | 0 | 30 | 30 | 0 | 0 | 70 | 70 | 0 | 10 | 10 | 0 | 0 | FAI | 0.75 | SnIA | 1 | SnFA | 0.1 | PEAI | 0.08 | MABr | 0.25 | none | 0 | none | 0 | 24 | 2 | PTFE | 0.22 | none | 0 | none | 0 | none | 0 | CB | 150 | 50 | none | 0 | 0 | none | 0 | 8000 | 0 | 60 | 0 | 80 | 0 | 0 | 10 | 0 | 0 | DMSO | DMF | none | none | 200 | 800 | 0 | 0 | PEDOTPSS | none | 0 | none | 0 | none | 0 | 4000 | 0 | 50 | 0 | Air | 140 | 0 | 15 | 0 | Ag | 100 | Thermal Evaporation | none | none | 0 | none | 0 | 0 | 0 | 0 | 0 | 0 | none | none | none | none | 0 | none | 0 | 0 | 0 | 0 | none | 8.03 | 0.59 | 20.78 | 65.1 | NO | 48.87 | 30 | Air | Dark | 40 | 25 | 0 sun | [27 empty] | 0.72
pin | ITO | 5 | detergent | deionized water | acetone | isopropanol | ethanol | none | 20 | Nflow | 24 | 60 | Uvzone | 10 | none | none | 0 | PCBM | spin | 20 | 0 | none | 0 | CB | 1000 | none | 0 | none | 0 | PEI | spin | 0.2 | 0 | IPA | 1000 | none | none | 0 | 0 | none | 0 | none | 0 | none | 0 | 2000 | 5000 | 0 | 30 | 30 | 0 | 0 | 70 | 70 | 0 | 5 | 5 | 0 | 0 | FAI | 0.9 | SnIA | 1 | SnFA | 0.1 | PEAI | 0.1 | none | 0 | none | 0 | none | 0 | 24 | 2 | PTFE | 0.22 | none | 0 | GASCN | 25.56 | none | 0 | CB | 150 | 9 | none | 0 | 0 | none | 0 | 5000 | 0 | 30 | 0 | 65 | 0 | 0 | 10 | 0 | 0 | DMSO | DMF | none | none | 200 | 800 | 0 | 0 | PEDOTPSS | none | 0 | KSCN | 3 | none | 0 | 4000 | 0 | 30 | 0 | Air | 140 | 0 | 15 | 0 | Ag | 100 | Thermal Evaporation | none | none | 0 | none | 0 | 0 | 0 | 0 | 0 | 0 | none | none | none | none | 0 | none | 0 | 0 | 0 | 0 | none | 8 | 0.64 | 18.12 | 69 | NO | 100 | 0 | N2 | Dark | 0 | 24 | 0 sun
pin | ITO | 5 | detergent | deionized water | acetone | isopropanol | ethanol | none | 20 | Nflow | 24 | 60 | Uvzone | 10 | none | none | 0 | PCBM | spin | 20 | 0 | none | 0 | CB | 1000 | none | 0 | none | 0 | PEI | spin | 0.2 | 0 | IPA | 1000 | none | none | 0 | 0 | none | 0 | none | 0 | none | 0 | 2000 | 5000 | 0 | 30 | 30 | 0 | 0 | 70 | 70 | 0 | 5 | 5 | 0 | 0 | FAI | 0.9 | SnIA | 1 | SnFA | 0.1 | PEAI | 0.1 | none | 0 | none | 0 | none | 0 | 24 | 2 | PTFE | 0.22 | none | 0 | GASCN | 25.56 | none | 0 | CB | 150 | 9 | none | 0 | 0 | none | 0 | 5000 | 0 | 30 | 0 | 65 | 0 | 0 | 10 | 0 | 0 | DMSO | DMF | none | none | 200 | 800 | 0 | 0 | PEDOTPSS | none | 0 | KSCN | 10 | none | 0 | 4000 | 0 | 30 | 0 | Air | 140 | 0 | 15 | 0 | Ag | 100 | Thermal Evaporation | none | none | 0 | none | 0 | 0 | 0 | 0 | 0 | 0 | none | none | none | none | 0 | none | 0 | 0 | 0 | 0 | none | 7.26 | 0.62 | 18.31 | 64 | NO | 100 | 0 | N2 | Dark | 0 | 24 | 0 sun
pin | ITO | 5 | detergent | deionized water | acetone | isopropanol | ethanol | none | 20 | Nflow | 24 | 60 | Uvzone | 10 | none | none | 0 | PCBM | spin | 20 | 0 | none | 0 | CB | 1000 | none | 0 | none | 0 | PEI | spin | 0.2 | 0 | IPA | 1000 | none | none | 0 | 0 | none | 0 | none | 0 | none | 0 | 2000 | 5000 | 0 | 30 | 30 | 0 | 0 | 70 | 70 | 0 | 5 | 5 | 0 | 0 | FAI | 0.9 | SnIA | 1 | SnFA | 0.1 | PEAI | 0.1 | none | 0 | none | 0 | none | 0 | 24 | 2 | PTFE | 0.22 | none | 0 | GASCN | 25.56 | none | 0 | CB | 150 | 9 | none | 0 | 0 | none | 0 | 5000 | 0 | 30 | 0 | 65 | 0 | 0 | 10 | 0 | 0 | DMSO | DMF | none | none | 200 | 800 | 0 | 0 | PEDOTPSS | none | 0 | KSCN | 15 | none | 0 | 4000 | 0 | 30 | 0 | Air | 140 | 0 | 15 | 0 | Ag | 100 | Thermal Evaporation | none | none | 0 | none | 0 | 0 | 0 | 0 | 0 | 0 | none | none | none | none | 0 | none | 0 | 0 | 0 | 0 | none | 6.79 | 0.61 | 18.26 | 61 | NO | 100 | 0 | N2 | Dark | 0 | 24 | 0 sun
pin | ITO | 5 | detergent | deionized water | acetone | isopropanol | ethanol | none | 20 | Nflow | 24 | 60 | Uvzone | 10 | none | none | 0 | PCBM | spin | 20 | 0 | none | 0 | CB | 1000 | none | 0 | none | 0 | PEI | spin | 0.2 | 0 | IPA | 1000 | none | none | 0 | 0 | none | 0 | none | 0 | none | 0 | 2000 | 5000 | 0 | 30 | 30 | 0 | 0 | 70 | 70 | 0 | 5 | 5 | 0 | 0 | FAI | 0.9 | SnIA | 1 | SnFA | 0.1 | PEAI | 0.1 | none | 0 | none | 0 | none | 0 | 24 | 2 | PTFE | 0.22 | none | 0 | GASCN | 25.56 | none | 0 | CB | 150 | 9 | none | 0 | 0 | none | 0 | 5000 | 0 | 30 | 0 | 65 | 0 | 0 | 10 | 0 | 0 | DMSO | DMF | none | none | 200 | 800 | 0 | 0 | PEDOTPSS | none | 0 | KSCN | 30 | none | 0 | 4000 | 0 | 30 | 0 | Air | 140 | 0 | 15 | 0 | Ag | 100 | Thermal Evaporation | none | none | 0 | none | 0 | 0 | 0 | 0 | 0 | 0 | none | none | none | none | 0 | none | 0 | 0 | 0 | 0 | none | 5.49 | 0.62 | 14.75 | 60 | NO | 100 | 0 | N2 | Dark | 0 | 24 | 0 sun
pin | ITO | 5 | detergent | deionized water | acetone | isopropanol | ethanol | none | 20 | Nflow | 24 | 60 | Uvzone | 30 | none | none | 0 | PCBM | spin | 20 | 0 | none | 0 | CB | 1000 | none | 0 | none | 0 | BCP | spin | 0.5 | 0 | IPA | 1000 | none | none | 0 | 0 | none | 0 | none | 0 | none | 0 | 1500 | 5000 | 0 | 30 | 30 | 0 | 0 | 70 | 70 | 0 | 10 | 10 | 0 | 0 | FAI | 0.85 | SnIA | 1 | none | 0 | PEAI | 0.15 | none | 0 | none | 0 | none | 0 | 24 | 2 | PTFE | 0.22 | none | 0 | CCl | 0.25 | none | 0 | CB | 150 | 32 | none | 0 | 0 | none | 0 | 1000 | 5000 | 10 | 30 | 70 | 0 | 0 | 10 | 0 | 0 | DMSO | DMF | none | none | 200 | 800 | 0 | 0 | PEDOTPSS | none | 0 | none | 0 | none | 0 | 4000 | 0 | 40 | 0 | Air | 150 | 0 | 20 | 0 | Ag | 100 | Thermal evaporation | none | none | 0 | none | 0 | 0 | 0 | 0 | 0 | 0 | none | none | none | none | 0 | none | 0 | 0 | 0 | 0 | none | 12.03 | 0.85 | 20.11 | 69.88 | NO | 100 | 0 | N2 | Dark | 0 | 24 | 0 sun
pin | ITO | 5 | detergent | deionized water | acetone | isopropanol | ethanol | none | 20 | Nflow | 24 | 60 | Uvzone | 30 | none | none | 0 | PCBM | spin | 20 | 0 | none | 0 | CB | 1000 | none | 0 | none | 0 | BCP | spin | 0.5 | 0 | IPA | 1000 | none | none | 0 | 0 | none | 0 | none | 0 | none | 0 | 1500 | 5000 | 0 | 30 | 30 | 0 | 0 | 70 | 70 | 0 | 10 | 10 | 0 | 0 | FAI | 0.85 | SnIA | 1 | none | 0 | PEAI | 0.15 | none | 0 | none | 0 | none | 0 | 24 | 2 | PTFE | 0.22 | none | 0 | CCl | 1 | none | 0 | CB | 150 | 32 | none | 0 | 0 | none | 0 | 1000 | 5000 | 10 | 30 | 70 | 0 | 0 | 10 | 0 | 0 | DMSO | DMF | none | none | 200 | 800 | 0 | 0 | PEDOTPSS | none | 0 | none | 0 | none | 0 | 4000 | 0 | 40 | 0 | Air | 150 | 0 | 20 | 0 | Ag | 100 | Thermal evaporation | none | none | 0 | none | 0 | 0 | 0 | 0 | 0 | 0 | none | none | none | none | 0 | none | 0 | 0 | 0 | 0 | none | 11.65 | 0.82 | 19.93 | 70.85 | NO | 100 | 0 | N2 | Dark | 0 | 24 | 0 sun
pin | ITO | 5 | detergent | deionized water | acetone | isopropanol | ethanol | none | 15 | Nflow | 24 | 60 | Uvzone | 15 | none | none | 0 | PCBM | spin | 20 | 0 | none | 0 | CB | 1000 | none | 0 | none | 0 | PEI | spin | 0.2 | 0 | IPA | 1000 | none | none | 0 | 0 | none | 0 | none | 0 | none | 0 | 2000 | 5000 | 0 | 30 | 30 | 0 | 0 | 70 | 70 | 0 | 5 | 5 | 0 | 0 | FAI | 0.72 | SnIA | 1 | SnFA | 0.1 | PEAI | 0.08 | none | 0 | none | 0 | none | 0 | 24 | 2 | PTFE | 0.22 | Sn powder | 11.87 | GABr | 16.56 | MAOCN | 2.19 | CB | 50 | 9 | none | 0 | 0 | none | 0 | 5000 | 0 | 30 | 0 | 70 | 0 | 0 | 10 | 0 | 0 | DMSO | DMF | none | none | 200 | 800 | 0 | 0 | PEDOTPSS | none | 0 | none | 0 | none | 0 | 4000 | 0 | 30 | 0 | Air | 150 | 0 | 15 | 0 | Ag | 100 | Thermal Evaporation | none | none | 0 | none | 0 | 0 | 0 | 0 | 0 | 0 | none | none | none | none | 0 | none | 0 | 0 | 0 | 0 | none | 8.64 | 0.59 | 20.02 | 72.75 | NO | 80 | 8 | Air | Dark | 60 | 25 | 0 sun | [7 empty] | 0.1097 | 21.16 | [14 empty] | 1.41 | 5.11 | 3.7 |  | 9.75
pin | ITO | 5 | detergent | deionized water | acetone | isopropanol | ethanol | none | 15 | Nflow | 24 | 60 | Uvzone | 15 | none | none | 0 | PCBM | spin | 20 | 0 | none | 0 | CB | 1000 | none | 0 | none | 0 | PEI | spin | 0.2 | 0 | IPA | 1000 | none | none | 0 | 0 | none | 0 | none | 0 | none | 0 | 2000 | 5000 | 0 | 30 | 30 | 0 | 0 | 70 | 70 | 0 | 5 | 5 | 0 | 0 | FAI | 0.72 | SnIA | 1 | SnFA | 0.1 | PEAI | 0.08 | none | 0 | none | 0 | none | 0 | 24 | 2 | PTFE | 0.22 | Sn powder | 11.87 | GABr | 16.56 | MAOCN | 2.19 | CB | 50 | 9 | none | 0 | 0 | none | 0 | 5000 | 0 | 30 | 0 | 70 | 0 | 0 | 10 | 0 | 0 | DMSO | DMF | none | none | 200 | 800 | 0 | 0 | PEDOTPSS | none | 0 | none | 0 | none | 0 | 4000 | 0 | 30 | 0 | Air | 150 | 0 | 15 | 0 | Ag | 100 | Thermal Evaporation | none | none | 0 | none | 0 | 0 | 0 | 0 | 0 | 0 | none | none | none | none | 0 | none | 0 | 0 | 0 | 0 | none | 8.64 | 0.59 | 20.02 | 72.75 | NO | 110 | 1750 | N2 | Dark | 40 | 24 | 0 sun | [7 empty] | 0.1097 | 21.16 | [14 empty] | 1.41 | 5.11 | 3.7 |  | 9.75
pin | ITO | 5 | detergent | deionized water | acetone | isopropanol | ethanol | none | 15 | Nflow | 24 | 60 | Uvzone | 15 | none | none | 0 | PCBM | spin | 20 | 0 | none | 0 | CB | 1000 | none | 0 | none | 0 | PEI | spin | 0.2 | 0 | IPA | 1000 | none | none | 0 | 0 | none | 0 | none | 0 | none | 0 | 2000 | 5000 | 0 | 30 | 30 | 0 | 0 | 70 | 70 | 0 | 5 | 5 | 0 | 0 | FAI | 0.72 | SnIA | 1 | SnFA | 0.1 | PEAI | 0.08 | none | 0 | none | 0 | none | 0 | 24 | 2 | PTFE | 0.22 | Sn powder | 11.87 | GABr | 16.56 | none | 0 | CB | 50 | 9 | none | 0 | 0 | none | 0 | 5000 | 0 | 30 | 0 | 70 | 0 | 0 | 10 | 0 | 0 | DMSO | DMF | none | none | 200 | 800 | 0 | 0 | PEDOTPSS | none | 0 | none | 0 | none | 0 | 4000 | 0 | 30 | 0 | Air | 150 | 0 | 15 | 0 | Ag | 100 | Thermal Evaporation | none | none | 0 | none | 0 | 0 | 0 | 0 | 0 | 0 | none | none | none | none | 0 | none | 0 | 0 | 0 | 0 | none | 6.5 | 0.63 | 15.09 | 68.53 | NO | 100 | 0 | N2 | Dark | 0 | 24 | 0 sun | [23 empty] | 1.41 | 5.15 | 3.74 |  | 3.63
pin | ITO | 5 | detergent | deionized water | acetone | isopropanol | ethanol | none | 15 | Nflow | 24 | 60 | Uvzone | 15 | none | none | 0 | PCBM | spin | 20 | 0 | none | 0 | CB | 1000 | none | 0 | none | 0 | PEI | spin | 0.2 | 0 | IPA | 1000 | none | none | 0 | 0 | none | 0 | none | 0 | none | 0 | 2000 | 5000 | 0 | 30 | 30 | 0 | 0 | 70 | 70 | 0 | 5 | 5 | 0 | 0 | FAI | 0.72 | SnIA | 1 | SnFA | 0.1 | PEAI | 0.08 | none | 0 | none | 0 | none | 0 | 24 | 2 | PTFE | 0.22 | Sn powder | 11.87 | none | 0 | MAOCN | 2.19 | CB | 50 | 9 | none | 0 | 0 | none | 0 | 5000 | 0 | 30 | 0 | 70 | 0 | 0 | 10 | 0 | 0 | DMSO | DMF | none | none | 200 | 800 | 0 | 0 | PEDOTPSS | none | 0 | none | 0 | none | 0 | 4000 | 0 | 30 | 0 | Air | 150 | 0 | 15 | 0 | Ag | 100 | Thermal Evaporation | none | none | 0 | none | 0 | 0 | 0 | 0 | 0 | 0 | none | none | none | none | 0 | none | 0 | 0 | 0 | 0 | none | 6.73 | 0.51 | 19.24 | 68.74 | NO | 100 | 0 | N2 | Dark | 0 | 24 | 0 sun | [23 empty] | 1.39 | 4.98 | 3.59 |  | 4.87
pin | ITO | 5 | detergent | deionized water | acetone | isopropanol | ethanol | none | 5 | Nflow | 24 | 60 | Uvzone | 15 | none | none | 0 | PCBM | spin | 20 | 0 | none | 0 | CB | 1000 | none | 0 | none | 0 | PEI | spin | 0.2 | 0 | IPA | 1000 | none | none | 0 | 0 | none | 0 | none | 0 | none | 0 | 5000 | 0 | 0 | 30 | 0 | 0 | 0 | 70 | 70 | 0 | 5 | 5 | 0 | 0 | FAI | 0.9 | SnIA | 1 | SnFA | 0.1 | PEAI | 0.1 | none | 0 | none | 0 | none | 0 | 24 | 6 | PTFE | 0.22 | Sn powder | 20 | none | 0 | none | 0 | CB | 150 | 9 | none | 0 | 0 | none | 0 | 5000 | 0 | 30 | 0 | 65 | 0 | 0 | 10 | 0 | 0 | DMSO | DMF | none | none | 200 | 800 | 0 | 0 | PEDOTPSS | none | 0 | none | 0 | none | 0 | 4000 | 0 | 30 | 0 | Air | 140 | 0 | 15 | 0 | Ag | 100 | Thermal Evaporation | none | none | 0 | none | 0 | 0 | 0 | 0 | 0 | 0 | none | none | none | none | 0 | none | 0 | 0 | 0 | 0 | none | 6.42 | 0.52 | 17.56 | 70 | NO | 31 | 9 | N2 | Dark | 60 | 25 | 0 sun
pin | ITO | 5 | detergent | deionized water | acetone | isopropanol | ethanol | none | 5 | Nflow | 24 | 60 | Uvzone | 15 | none | none | 0 | PCBM | spin | 20 | 0 | none | 0 | CB | 1000 | none | 0 | none | 0 | PEI | spin | 0.2 | 0 | IPA | 1000 | none | none | 0 | 0 | none | 0 | none | 0 | none | 0 | 5000 | 0 | 0 | 30 | 0 | 0 | 0 | 70 | 70 | 0 | 5 | 5 | 0 | 0 | FAI | 0.9 | SnIA | 1 | SnFA | 0.1 | PEAI | 0.1 | none | 0 | none | 0 | none | 0 | 24 | 6 | PTFE | 0.22 | Sn powder | 20 | PI | 10 | none | 0 | CB | 150 | 9 | none | 0 | 0 | none | 0 | 5000 | 0 | 30 | 0 | 65 | 0 | 0 | 10 | 0 | 0 | DMSO | DMF | none | none | 200 | 800 | 0 | 0 | PEDOTPSS | none | 0 | none | 0 | none | 0 | 4000 | 0 | 30 | 0 | Air | 140 | 0 | 15 | 0 | Ag | 100 | Thermal Evaporation | none | none | 0 | none | 0 | 0 | 0 | 0 | 0 | 0 | none | none | none | none | 0 | none | 0 | 0 | 0 | 0 | none | 10.33 | 0.64 | 21.78 | 74 | NO | 70 | 9 | N2 | Dark | 60 | 25 | 0 sun
pin | ITO | 5 | detergent | deionized water | acetone | isopropanol | ethanol | none | 5 | Nflow | 24 | 60 | Uvzone | 15 | none | none | 0 | PCBM | spin | 20 | 0 | none | 0 | CB | 1000 | none | 0 | none | 0 | PEI | spin | 0.2 | 0 | IPA | 1000 | none | none | 0 | 0 | none | 0 | none | 0 | none | 0 | 5000 | 0 | 0 | 30 | 0 | 0 | 0 | 70 | 70 | 0 | 5 | 5 | 0 | 0 | FAI | 0.9 | SnIA | 1 | SnFA | 0.1 | PEAI | 0.1 | none | 0 | none | 0 | none | 0 | 24 | 6 | PTFE | 0.22 | Sn powder | 20 | PI | 5 | none | 0 | CB | 150 | 9 | none | 0 | 0 | none | 0 | 5000 | 0 | 30 | 0 | 65 | 0 | 0 | 10 | 0 | 0 | DMSO | DMF | none | none | 200 | 800 | 0 | 0 | PEDOTPSS | none | 0 | none | 0 | none | 0 | 4000 | 0 | 30 | 0 | Air | 140 | 0 | 15 | 0 | Ag | 100 | Thermal Evaporation | none | none | 0 | none | 0 | 0 | 0 | 0 | 0 | 0 | none | none | none | none | 0 | none | 0 | 0 | 0 | 0 | none | 8.74 | 0.59 | 20.88 | 71 | NO | 100 | 0 | N2 | Dark | 0 | 24 | 0 sun
pin | ITO | 5 | detergent | deionized water | acetone | isopropanol | ethanol | none | 5 | Nflow | 24 | 60 | Uvzone | 15 | none | none | 0 | PCBM | spin | 20 | 0 | none | 0 | CB | 1000 | none | 0 | none | 0 | PEI | spin | 0.2 | 0 | IPA | 1000 | none | none | 0 | 0 | none | 0 | none | 0 | none | 0 | 5000 | 0 | 0 | 30 | 0 | 0 | 0 | 70 | 70 | 0 | 5 | 5 | 0 | 0 | FAI | 0.9 | SnIA | 1 | SnFA | 0.1 | PEAI | 0.1 | none | 0 | none | 0 | none | 0 | 24 | 6 | PTFE | 0.22 | Sn powder | 20 | PI | 20 | none | 0 | CB | 150 | 9 | none | 0 | 0 | none | 0 | 5000 | 0 | 30 | 0 | 65 | 0 | 0 | 10 | 0 | 0 | DMSO | DMF | none | none | 200 | 800 | 0 | 0 | PEDOTPSS | none | 0 | none | 0 | none | 0 | 4000 | 0 | 30 | 0 | Air | 140 | 0 | 15 | 0 | Ag | 100 | Thermal Evaporation | none | none | 0 | none | 0 | 0 | 0 | 0 | 0 | 0 | none | none | none | none | 0 | none | 0 | 0 | 0 | 0 | none | 7.47 | 0.57 | 18.7 | 70 | NO | 100 | 0 | N2 | Dark | 0 | 24 | 0 sun
pin | ITO | 5 | detergent | deionized water | acetone | isopropanol | ethanol | none | 5 | Nflow | 24 | 60 | Uvzone | 15 | none | none | 0 | PCBM | spin | 20 | 0 | none | 0 | CB | 1000 | none | 0 | none | 0 | PEI | spin | 0.2 | 0 | IPA | 1000 | none | none | 0 | 0 | none | 0 | none | 0 | none | 0 | 5000 | 0 | 0 | 30 | 0 | 0 | 0 | 70 | 70 | 0 | 5 | 5 | 0 | 0 | FAI | 0.9 | SnIA | 1 | SnFA | 0.1 | PEAI | 0.1 | none | 0 | none | 0 | none | 0 | 24 | 6 | PTFE | 0.22 | Sn powder | 20 | PZ | 5 | none | 0 | CB | 150 | 9 | none | 0 | 0 | none | 0 | 5000 | 0 | 30 | 0 | 65 | 0 | 0 | 10 | 0 | 0 | DMSO | DMF | none | none | 200 | 800 | 0 | 0 | PEDOTPSS | none | 0 | none | 0 | none | 0 | 4000 | 0 | 30 | 0 | Air | 140 | 0 | 15 | 0 | Ag | 100 | Thermal Evaporation | none | none | 0 | none | 0 | 0 | 0 | 0 | 0 | 0 | none | none | none | none | 0 | none | 0 | 0 | 0 | 0 | none | 6.78 | 0.54 | 18.22 | 68 | NO | 100 | 0 | N2 | Dark | 0 | 24 | 0 sun
pin | ITO | 5 | detergent | deionized water | acetone | isopropanol | ethanol | none | 5 | Nflow | 24 | 60 | Uvzone | 15 | none | none | 0 | PCBM | spin | 20 | 0 | none | 0 | CB | 1000 | none | 0 | none | 0 | PEI | spin | 0.2 | 0 | IPA | 1000 | none | none | 0 | 0 | none | 0 | none | 0 | none | 0 | 5000 | 0 | 0 | 30 | 0 | 0 | 0 | 70 | 70 | 0 | 5 | 5 | 0 | 0 | FAI | 0.9 | SnIA | 1 | SnFA | 0.1 | PEAI | 0.1 | none | 0 | none | 0 | none | 0 | 24 | 6 | PTFE | 0.22 | Sn powder | 20 | PZ | 20 | none | 0 | CB | 150 | 9 | none | 0 | 0 | none | 0 | 5000 | 0 | 30 | 0 | 65 | 0 | 0 | 10 | 0 | 0 | DMSO | DMF | none | none | 200 | 800 | 0 | 0 | PEDOTPSS | none | 0 | none | 0 | none | 0 | 4000 | 0 | 30 | 0 | Air | 140 | 0 | 15 | 0 | Ag | 100 | Thermal Evaporation | none | none | 0 | none | 0 | 0 | 0 | 0 | 0 | 0 | none | none | none | none | 0 | none | 0 | 0 | 0 | 0 | none | 6.15 | 0.52 | 17.03 | 69 | NO | 100 | 0 | N2 | Dark | 0 | 24 | 0 sun
pin | ITO | 4 | detergent | deionized water | acetone | isopropanol | none | none | 15 | Nflow | 24 | 60 | Uvzone | 15 | none | none | 0 | ICBA | spin | 15 | 0 | none | 0 | CB | 1000 | none | 0 | none | 0 | C | thermal evaporation | 0 | 30 | none | 0 | BCP | thermal evaporation | 0 | 8 | none | 0 | none | 0 | none | 0 | 1200 | 0 | 0 | 30 | 0 | 0 | 0.1 | 96 | 0 | 0 | 15 | 0 | 0 | 3e-06 | FAI | 0.98 | SnIA | 1 | SnFA | 0.01 | none | 0 | EDAIA | 0.01 | none | 0 | GeI | 0.05 | 24 | 2 | PTFE | 0.22 | none | 0 | BrDS | 3 | none | 0 | CB | 500 | 30 | none | 0 | 0 | none | 0 | 5000 | 0 | 50 | 0 | 70 | 0 | 0 | 20 | 0 | 0 | DMSO | DMF | none | none | 200 | 800 | 0 | 0 | PEDOTPSS | none | 0 | EMIC | 1.5 | none | 0 | 4000 | 0 | 50 | 0 | Air | 130 | 0 | 20 | 0 | Cu | 100 | Thermal evaporation | none | none | 0 | none | 0 | 0 | 0 | 0 | 0 | 0 | none | none | none | none | 0 | none | 0 | 0 | 0 | 0 | none | 14.87 | 0.79 | 23.9 | 78 | NO | 100 | 0 | N2 | Dark | 0 | 24 | 0 sun |  |  | 17.9
pin | ITO | 4 | detergent | deionized water | acetone | isopropanol | none | none | 15 | Nflow | 24 | 60 | Uvzone | 15 | none | none | 0 | ICBA | spin | 15 | 0 | none | 0 | CB | 1000 | none | 0 | none | 0 | C | thermal evaporation | 0 | 30 | none | 0 | BCP | thermal evaporation | 0 | 8 | none | 0 | none | 0 | none | 0 | 1200 | 0 | 0 | 30 | 0 | 0 | 0.1 | 96 | 0 | 0 | 15 | 0 | 0 | 3e-06 | FAI | 0.98 | SnIA | 1 | SnFA | 0.01 | none | 0 | EDAIA | 0.01 | none | 0 | GeI | 0.05 | 24 | 2 | PTFE | 0.22 | none | 0 | BrDS | 1 | none | 0 | CB | 500 | 30 | none | 0 | 0 | none | 0 | 5000 | 0 | 50 | 0 | 70 | 0 | 0 | 20 | 0 | 0 | DMSO | DMF | none | none | 200 | 800 | 0 | 0 | PEDOTPSS | none | 0 | EMIC | 1.5 | none | 0 | 4000 | 0 | 50 | 0 | Air | 130 | 0 | 20 | 0 | Cu | 100 | Thermal evaporation | none | none | 0 | none | 0 | 0 | 0 | 0 | 0 | 0 | none | none | none | none | 0 | none | 0 | 0 | 0 | 0 | none | 14.16 | 0.75 | 23.9 | 75 | NO | 100 | 0 | N2 | Dark | 0 | 24 | 0 sun |  |  | 17.9
pin | ITO | 4 | detergent | deionized water | acetone | isopropanol | none | none | 15 | Nflow | 24 | 60 | Uvzone | 15 | none | none | 0 | PCBM | spin | 20 | 0 | none | 0 | CB | 1000 | none | 0 | none | 0 | BCP | spin | 0.5 | 0 | IPA | 1000 | none | none | 0 | 0 | none | 0 | none | 0 | none | 0 | 1500 | 5000 | 0 | 30 | 30 | 0 | 0 | 70 | 70 | 0 | 5 | 5 | 0 | 0 | FAI | 0.75 | SnIA | 0.75 | SnFA | 0.1 | SnBr | 0.25 | MAI | 0.25 | none | 0 | none | 0 | 24 | 2 | PTFE | 0.22 | none | 0 | AD | 1 | none | 0 | CB | 150 | 32 | none | 0 | 0 | none | 0 | 1000 | 5000 | 10 | 30 | 70 | 0 | 0 | 10 | 0 | 0 | DMSO | DMF | none | none | 200 | 800 | 0 | 0 | PEDOTPSS | none | 0 | none | 0 | none | 0 | 4000 | 0 | 30 | 0 | Air | 150 | 0 | 20 | 0 | Ag | 100 | Thermal Evaporation | none | none | 0 | none | 0 | 0 | 0 | 0 | 0 | 0 | none | none | none | none | 0 | none | 0 | 0 | 0 | 0 | none | 3.94 | 0.41 | 16.55 | 58.19 | NO | 100 | 0 | N2 | Dark | 0 | 24 | 0 sun
pin | ITO | 4 | detergent | deionized water | isopropanol | acetone | none | none | 15 | Nflow | 24 | 60 | Uvzone | 15 | none | none | 0 | PCBM | spin | 20 | 0 | none | 0 | CB | 1000 | none | 0 | none | 0 | BCP | spin | 0.5 | 0 | ethanol | 1000 | none | none | 0 | 0 | none | 0 | none | 0 | none | 0 | 2000 | 6000 | 0 | 30 | 30 | 0 | 0 | 70 | 70 | 0 | 5 | 5 | 0 | 0 | FAI | 0.4 | SnIA | 1 | SnFA | 0.1 | PEAI | 0.15 | EAI | 0.15 | FABr | 0.3 | none | 0 | 24 | 2 | PTFE | 0.2 | none | 0 | LAsparagine | 0.528 | pyrazine | 4 | CB | 600 | 20 | none | 0 | 0 | none | 0 | 5000 | 1000 | 35 | 5 | 80 | 0 | 0 | 10 | 0 | 0 | DMSO | DMF | none | none | 400 | 600 | 0 | 0 | PEDOTPSS | none | 0 | none | 0 | none | 0 | 5000 | 0 | 30 | 0 | Air | 150 | 0 | 20 | 0 | Ag | 100 | Thermal Evaporation | none | none | 0 | none | 0 | 0 | 0 | 0 | 0 | 0 | none | none | none | none | 0 | none | 0 | 0 | 0 | 0 | none | 12.5 | 0.75 | 23 | 72.5 | NO | 100 | 0 | N2 | Dark | 0 | 24 | 0 sun
pin | ITO | 4 | detergent | deionized water | isopropanol | acetone | none | none | 15 | Nflow | 24 | 60 | Uvzone | 15 | none | none | 0 | PCBM | spin | 20 | 0 | none | 0 | CB | 1000 | none | 0 | none | 0 | BCP | spin | 0.5 | 0 | ethanol | 1000 | none | none | 0 | 0 | none | 0 | none | 0 | none | 0 | 2000 | 6000 | 0 | 30 | 30 | 0 | 0 | 70 | 70 | 0 | 5 | 5 | 0 | 0 | FAI | 0.4 | SnIA | 1 | SnFA | 0.1 | PEAI | 0.15 | EAI | 0.15 | FABr | 0.3 | none | 0 | 24 | 2 | PTFE | 0.2 | none | 0 | LAsparagine | 1.585 | pyrazine | 4 | CB | 600 | 20 | none | 0 | 0 | none | 0 | 5000 | 1000 | 35 | 5 | 80 | 0 | 0 | 10 | 0 | 0 | DMSO | DMF | none | none | 400 | 600 | 0 | 0 | PEDOTPSS | none | 0 | none | 0 | none | 0 | 5000 | 0 | 30 | 0 | Air | 150 | 0 | 20 | 0 | Ag | 100 | Thermal Evaporation | none | none | 0 | none | 0 | 0 | 0 | 0 | 0 | 0 | none | none | none | none | 0 | none | 0 | 0 | 0 | 0 | none | 11.1 | 0.73 | 21.6 | 72 | NO | 100 | 0 | N2 | Dark | 0 | 24 | 0 sun
pin | ITO | 4 | detergent | deionized water | acetone | isopropanol | none | none | 15 | Nflow | 24 | 60 | Uvzone | 15 | none | none | 0 | PCBM | spin | 20 | 0 | none | 0 | CB | 1000 | none | 0 | none | 0 | BCP | spin | 0.5 | 0 | IPA | 1000 | none | none | 0 | 0 | none | 0 | none | 0 | none | 0 | 1500 | 5000 | 0 | 30 | 30 | 0 | 0 | 70 | 70 | 0 | 5 | 5 | 0 | 0 | FAI | 0.75 | SnIA | 0.75 | SnFA | 0.1 | SnBr | 0.25 | MAI | 0.25 | none | 0 | none | 0 | 24 | 2 | PTFE | 0.22 | none | 0 | none | 0 | ZnI | 1 | CB | 150 | 32 | none | 0 | 0 | none | 0 | 1000 | 5000 | 10 | 30 | 70 | 0 | 0 | 10 | 0 | 0 | DMSO | DMF | none | none | 200 | 800 | 0 | 0 | PEDOTPSS | none | 0 | none | 0 | none | 0 | 4000 | 0 | 30 | 0 | Air | 150 | 0 | 20 | 0 | Ag | 100 | Thermal Evaporation | none | none | 0 | none | 0 | 0 | 0 | 0 | 0 | 0 | none | none | none | none | 0 | none | 0 | 0 | 0 | 0 | none | 3.88 | 0.42 | 16.25 | 56.87 | NO | 100 | 0 | N2 | Dark | 0 | 24 | 0 sun
pin | ITO | 4 | detergent | deionized water | acetone | isopropanol | none | none | 15 | Nflow | 24 | 60 | Uvzone | 15 | none | none | 0 | PCBM | spin | 20 | 0 | none | 0 | CB | 1000 | none | 0 | none | 0 | BCP | spin | 0.5 | 0 | IPA | 1000 | none | none | 0 | 0 | none | 0 | none | 0 | none | 0 | 1500 | 5000 | 0 | 30 | 30 | 0 | 0 | 70 | 70 | 0 | 5 | 5 | 0 | 0 | FAI | 0.75 | SnIA | 0.75 | SnFA | 0.1 | SnBr | 0.25 | MAI | 0.25 | none | 0 | none | 0 | 24 | 2 | PTFE | 0.22 | none | 0 | none | 0 | Ze | 0.5 | CB | 150 | 32 | none | 0 | 0 | none | 0 | 1000 | 5000 | 10 | 30 | 70 | 0 | 0 | 10 | 0 | 0 | DMSO | DMF | none | none | 200 | 800 | 0 | 0 | PEDOTPSS | none | 0 | none | 0 | none | 0 | 4000 | 0 | 30 | 0 | Air | 150 | 0 | 20 | 0 | Ag | 100 | Thermal Evaporation | none | none | 0 | none | 0 | 0 | 0 | 0 | 0 | 0 | none | none | none | none | 0 | none | 0 | 0 | 0 | 0 | none | 3.52 | 0.41 | 14.93 | 57.86 | NO | 100 | 0 | N2 | Dark | 0 | 24 | 0 sun
pin | ITO | 4 | detergent | deionized water | acetone | isopropanol | none | none | 15 | Nflow | 24 | 60 | Uvzone | 15 | none | none | 0 | PCBM | spin | 20 | 0 | none | 0 | CB | 1000 | none | 0 | none | 0 | BCP | spin | 0.5 | 0 | IPA | 1000 | none | none | 0 | 0 | none | 0 | none | 0 | none | 0 | 1500 | 5000 | 0 | 30 | 30 | 0 | 0 | 70 | 70 | 0 | 5 | 5 | 0 | 0 | FAI | 0.75 | SnIA | 0.75 | SnFA | 0.1 | SnBr | 0.25 | MAI | 0.25 | none | 0 | none | 0 | 24 | 2 | PTFE | 0.22 | none | 0 | none | 0 | Ze | 2 | CB | 150 | 32 | none | 0 | 0 | none | 0 | 1000 | 5000 | 10 | 30 | 70 | 0 | 0 | 10 | 0 | 0 | DMSO | DMF | none | none | 200 | 800 | 0 | 0 | PEDOTPSS | none | 0 | none | 0 | none | 0 | 4000 | 0 | 30 | 0 | Air | 150 | 0 | 20 | 0 | Ag | 100 | Thermal Evaporation | none | none | 0 | none | 0 | 0 | 0 | 0 | 0 | 0 | none | none | none | none | 0 | none | 0 | 0 | 0 | 0 | none | 3.15 | 0.36 | 14.73 | 58.84 | NO | 100 | 0 | N2 | Dark | 0 | 24 | 0 sun
pin | ITO | 4 | detergent | deionized water | acetone | isopropanol | none | none | 15 | Nflow | 24 | 60 | Uvzone | 15 | none | none | 0 | C | thermal evaporation | 0 | 30 | none | 0 | none | 0 | none | 0 | none | 0 | BCP | thermal evaporation | 0 | 6 | none | 0 | none | none | 0 | 0 | none | 0 | none | 0 | none | 0 | 0 | 0 | 0 | 0 | 0 | 0 | 0.1 | 0 | 0 | 0 | 0 | 0 | 0 | 1e-06 | FAI | 1 | SnIA | 1 | SnFA | 0.1 | none | 0 | none | 0 | none | 0 | none | 0 | 24 | 3 | PTFE | 0.2 | none | 0 | none | 0 | none | 0 | Diethyl ether | 150 | 30 | none | 0 | 0 | none | 0 | 1000 | 5000 | 10 | 30 | 65 | 0 | 0 | 20 | 0 | 0 | DMSO | DMF | none | none | 200 | 800 | 0 | 0 | PEDOTPSS | none | 0 | none | 0 | none | 0 | 4000 | 0 | 60 | 0 | Air | 120 | 0 | 30 | 0 | Al | 100 | Thermal Evaporation | none | none | 0 | none | 0 | 0 | 0 | 0 | 0 | 0 | none | none | none | none | 0 | none | 0 | 0 | 0 | 0 | none | 5.24 | 0.456 | 18.04 | 63.7 | NO | 30 | 135 | N2 | illumination | 40 | 25 | 1 sun | [27 empty] | 0.99
pin | ITO | 4 | detergent | deionized water | acetone | isopropanol | none | none | 20 | Nflow | 24 | 60 | Uvzone | 30 | none | none | 0 | PCBM | spin | 20 | 0 | none | 0 | CB | 1000 | none | 0 | none | 0 | BCP | shadow mask | 0 | 8 | none | 0 | none | none | 0 | 0 | none | 0 | none | 0 | none | 0 | 1200 | 0 | 0 | 30 | 0 | 0 | 0.1 | 80 | 0 | 0 | 10 | 0 | 0 | 5e-06 | FAI | 1 | SnIB | 0.5 | SnFA | 0.1 | none | 0 | none | 0 | none | 0 | none | 0 | 24 | 12 | PTFE | 0.45 | Sn powder | 100 | PHPA | 2 | none | 0 | CB | 300 | 40 | none | 0 | 0 | none | 0 | 5000 | 0 | 60 | 0 | 80 | 0 | 0 | 15 | 0 | 0 | DMSO | DMF | none | none | 250 | 750 | 0 | 0 | PEDOTPSS | none | 0 | none | 0 | none | 0 | 5000 | 0 | 40 | 0 | Air | 140 | 0 | 10 | 0 | Al | 70 | shadow mask | none | none | 0 | none | 0 | 0 | 0 | 0 | 0 | 0 | none | none | none | none | 0 | none | 0 | 0 | 0 | 0 | none | 9.1 | 0.6 | 22.21 | 68.3 | NO | 100 | 0 | N2 | Dark | 0 | 24 | 0 sun |  |  | 22.5
pin | ITO | 4 | detergent | deionized water | acetone | isopropanol | none | none | 20 | Nflow | 24 | 60 | Uvzone | 30 | none | none | 0 | PCBM | spin | 20 | 0 | none | 0 | CB | 1000 | none | 0 | none | 0 | BCP | shadow mask | 0 | 8 | none | 0 | none | none | 0 | 0 | none | 0 | none | 0 | none | 0 | 1200 | 0 | 0 | 30 | 0 | 0 | 0.1 | 80 | 0 | 0 | 10 | 0 | 0 | 5e-06 | FAI | 1 | SnIB | 0.5 | SnFA | 0.1 | none | 0 | none | 0 | none | 0 | none | 0 | 24 | 12 | PTFE | 0.45 | Sn powder | 100 | PHPA | 0.5 | none | 0 | CB | 300 | 40 | none | 0 | 0 | none | 0 | 5000 | 0 | 60 | 0 | 80 | 0 | 0 | 15 | 0 | 0 | DMSO | DMF | none | none | 250 | 750 | 0 | 0 | PEDOTPSS | none | 0 | none | 0 | none | 0 | 5000 | 0 | 40 | 0 | Air | 140 | 0 | 10 | 0 | Al | 70 | shadow mask | none | none | 0 | none | 0 | 0 | 0 | 0 | 0 | 0 | none | none | none | none | 0 | none | 0 | 0 | 0 | 0 | none | 8.7 | 0.58 | 22.27 | 67.34 | NO | 100 | 0 | N2 | Dark | 0 | 24 | 0 sun |  |  | 22.04
pin | ITO | 4 | detergent | deionized water | acetone | isopropanol | none | none | 20 | Nflow | 24 | 60 | Uvzone | 30 | none | none | 0 | PCBM | spin | 20 | 0 | none | 0 | CB | 1000 | none | 0 | none | 0 | BCP | shadow mask | 0 | 8 | none | 0 | none | none | 0 | 0 | none | 0 | none | 0 | none | 0 | 1200 | 0 | 0 | 30 | 0 | 0 | 0.1 | 80 | 0 | 0 | 10 | 0 | 0 | 5e-06 | FAI | 1 | SnIB | 0.5 | SnFA | 0.1 | none | 0 | none | 0 | none | 0 | none | 0 | 24 | 12 | PTFE | 0.45 | Sn powder | 100 | PHPA | 3 | none | 0 | CB | 300 | 40 | none | 0 | 0 | none | 0 | 5000 | 0 | 60 | 0 | 80 | 0 | 0 | 15 | 0 | 0 | DMSO | DMF | none | none | 250 | 750 | 0 | 0 | PEDOTPSS | none | 0 | none | 0 | none | 0 | 5000 | 0 | 40 | 0 | Air | 140 | 0 | 10 | 0 | Al | 70 | shadow mask | none | none | 0 | none | 0 | 0 | 0 | 0 | 0 | 0 | none | none | none | none | 0 | none | 0 | 0 | 0 | 0 | none | 8.27 | 0.56 | 21.76 | 67.85 | NO | 100 | 0 | N2 | Dark | 0 | 24 | 0 sun |  |  | 25.6
pin | ITO | 4 | detergent | deionized water | acetone | isopropanol | none | none | 15 | Nflow | 24 | 60 | Uvzone | 15 | none | none | 0 | C | thermal evaporation | 0 | 30 | none | 0 | none | 0 | none | 0 | none | 0 | BCP | thermal evaporation | 0 | 6 | none | 0 | none | none | 0 | 0 | none | 0 | none | 0 | none | 0 | 0 | 0 | 0 | 0 | 0 | 0 | 0.1 | 0 | 0 | 0 | 0 | 0 | 0 | 1e-06 | FAI | 1 | SnIA | 1 | SnFA | 0.1 | none | 0 | none | 0 | none | 0 | none | 0 | 24 | 3 | PTFE | 0.2 | none | 0 | PTEG | 2 | none | 0 | Diethyl ether | 150 | 30 | none | 0 | 0 | none | 0 | 1000 | 5000 | 10 | 30 | 65 | 0 | 0 | 20 | 0 | 0 | DMSO | DMF | none | none | 200 | 800 | 0 | 0 | PEDOTPSS | none | 0 | none | 0 | none | 0 | 4000 | 0 | 60 | 0 | Air | 120 | 0 | 30 | 0 | Al | 100 | Thermal Evaporation | none | none | 0 | none | 0 | 0 | 0 | 0 | 0 | 0 | none | none | none | none | 0 | none | 0 | 0 | 0 | 0 | none | 8.78 | 0.625 | 20.7 | 67.8 | NO | 42 | 1000 | N2 | illumination | 40 | 25 | 1 sun | [27 empty] | 3.9
pin | ITO | 4 | detergent | deionized water | acetone | isopropanol | none | none | 15 | Nflow | 24 | 60 | Uvzone | 15 | none | none | 0 | C | thermal evaporation | 0 | 30 | none | 0 | none | 0 | none | 0 | none | 0 | BCP | thermal evaporation | 0 | 6 | none | 0 | none | none | 0 | 0 | none | 0 | none | 0 | none | 0 | 0 | 0 | 0 | 0 | 0 | 0 | 0.1 | 0 | 0 | 0 | 0 | 0 | 0 | 1e-06 | FAI | 1 | SnIA | 1 | SnFA | 0.1 | none | 0 | none | 0 | none | 0 | none | 0 | 24 | 3 | PTFE | 0.2 | none | 0 | PTEG | 4 | none | 0 | Diethyl ether | 150 | 30 | none | 0 | 0 | none | 0 | 1000 | 5000 | 10 | 30 | 65 | 0 | 0 | 20 | 0 | 0 | DMSO | DMF | none | none | 200 | 800 | 0 | 0 | PEDOTPSS | none | 0 | none | 0 | none | 0 | 4000 | 0 | 60 | 0 | Air | 120 | 0 | 30 | 0 | Al | 100 | Thermal Evaporation | none | none | 0 | none | 0 | 0 | 0 | 0 | 0 | 0 | none | none | none | none | 0 | none | 0 | 0 | 0 | 0 | none | 7.4 | 0.608 | 18.91 | 64.4 | NO | 100 | 0 | N2 | Dark | 0 | 24 | 0 sun
PIN | ITO | 4 | detergent | deionized water | acetone | isopropanol | none | none | 10 | Nflow | 24 | 60 | Uvzone | 30 | none | none | 0 | ICBA | spin | 20 | 0 | none | 0 | CB | 1000 | none | 0 | none | 0 | BCP | spin | 0.5 | 0 | IPA | 1000 | none | none | 0 | 0 | none | 0 | none | 0 | none | 0 | 2000 | 5000 | 0 | 30 | 30 | 0 | 0 | 70 | 0 | 0 | 10 | 0 | 0 | 0 | FAI | 0.72 | SnIA | 1 | SnFA | 0.1 | PEAI | 0.08 | none | 0 | none | 0 | none | 0 | 24 | 2 | PTFE | 0.22 | none | 0 | thiourea | 22.8 | none | 0 | CB | 150 | 30 | none | 0 | 0 | none | 0 | 1000 | 5000 | 10 | 30 | 70 | 0 | 0 | 10 | 0 | 0 | DMSO | DMF | none | none | 200 | 800 | 0 | 0 | PEDOTPSS | none | 0 | none | 0 | none | 0 | 4000 | 0 | 30 | 0 | Air | 140 | 0 | 15 | 0 | Ag | 100 | Thermal evaporation | none | none | 0 | none | 0 | 0 | 0 | 0 | 0 | 0 | none | none | none | none | 0 | none | 0 | 0 | 0 | 0 | none | 8.32 | 0.65 | 23.04 | 55.6 | NO | 100 | 0 | N2 | Dark | 0 | 24 | 0 sun | [23 empty] | 1.39 | 5.02 | 3.63
PIN | ITO | 4 | detergent | deionized water | acetone | isopropanol | none | none | 10 | Nflow | 24 | 60 | Uvzone | 30 | none | none | 0 | PCBM | spin | 20 | 0 | none | 0 | CB | 1000 | none | 0 | none | 0 | BCP | spin | 0.5 | 0 | IPA | 1000 | none | none | 0 | 0 | none | 0 | none | 0 | none | 0 | 2000 | 5000 | 0 | 30 | 30 | 0 | 0 | 70 | 0 | 0 | 10 | 0 | 0 | 0 | FAI | 0.72 | SnIA | 1 | SnFA | 0.1 | PEAI | 0.08 | none | 0 | none | 0 | none | 0 | 24 | 2 | PTFE | 0.22 | none | 0 | thiourea | 22.8 | none | 0 | CB | 150 | 30 | none | 0 | 0 | none | 0 | 1000 | 5000 | 10 | 30 | 70 | 0 | 0 | 10 | 0 | 0 | DMSO | DMF | none | none | 200 | 800 | 0 | 0 | PEDOTPSS | none | 0 | PEG-400 | 4 | none | 0 | 4000 | 0 | 30 | 0 | Air | 140 | 0 | 15 | 0 | Ag | 100 | Thermal evaporation | none | none | 0 | none | 0 | 0 | 0 | 0 | 0 | 0 | none | none | none | none | 0 | none | 0 | 0 | 0 | 0 | none | 7.97 | 0.61 | 23.4 | 55.8 | NO | 100 | 0 | N2 | Dark | 0 | 24 | 0 sun | [23 empty] | 1.39 | 5.02 | 3.63
PIN | ITO | 4 | detergent | deionized water | acetone | isopropanol | none | none | 10 | Nflow | 24 | 60 | Uvzone | 30 | none | none | 0 | ICBA | spin | 20 | 0 | PDIA | 0.01 | CB | 1000 | none | 0 | none | 0 | BCP | spin | 0.5 | 0 | IPA | 1000 | none | none | 0 | 0 | none | 0 | none | 0 | none | 0 | 2000 | 5000 | 0 | 30 | 30 | 0 | 0 | 70 | 0 | 0 | 10 | 0 | 0 | 0 | FAI | 0.72 | SnIA | 1 | SnFA | 0.1 | PEAI | 0.08 | none | 0 | none | 0 | none | 0 | 24 | 2 | PTFE | 0.22 | none | 0 | thiourea | 22.8 | none | 0 | CB | 150 | 30 | none | 0 | 0 | none | 0 | 1000 | 5000 | 10 | 30 | 70 | 0 | 0 | 10 | 0 | 0 | DMSO | DMF | none | none | 200 | 800 | 0 | 0 | PEDOTPSS | none | 0 | PEG-400 | 4 | none | 0 | 4000 | 0 | 30 | 0 | Air | 140 | 0 | 15 | 0 | Ag | 100 | Thermal evaporation | none | none | 0 | none | 0 | 0 | 0 | 0 | 0 | 0 | none | none | none | none | 0 | none | 0 | 0 | 0 | 0 | none | 10.1 | 0.71 | 24.42 | 58.3 | NO | 100 | 0 | N2 | Dark | 0 | 24 | 0 sun | [23 empty] | 1.39 | 5.02 | 3.63
PIN | ITO | 4 | detergent | deionized water | acetone | isopropanol | none | none | 10 | Nflow | 24 | 60 | Uvzone | 30 | none | none | 0 | ICBA | spin | 20 | 0 | PDI | 0.01 | CB | 1000 | none | 0 | none | 0 | BCP | spin | 0.5 | 0 | IPA | 1000 | none | none | 0 | 0 | none | 0 | none | 0 | none | 0 | 2000 | 5000 | 0 | 30 | 30 | 0 | 0 | 70 | 0 | 0 | 10 | 0 | 0 | 0 | FAI | 0.72 | SnIA | 1 | SnFA | 0.1 | PEAI | 0.08 | none | 0 | none | 0 | none | 0 | 24 | 2 | PTFE | 0.22 | none | 0 | thiourea | 22.8 | none | 0 | CB | 150 | 30 | none | 0 | 0 | none | 0 | 1000 | 5000 | 10 | 30 | 70 | 0 | 0 | 10 | 0 | 0 | DMSO | DMF | none | none | 200 | 800 | 0 | 0 | PEDOTPSS | none | 0 | PEG-400 | 4 | none | 0 | 4000 | 0 | 30 | 0 | Air | 140 | 0 | 15 | 0 | Ag | 100 | Thermal evaporation | none | none | 0 | none | 0 | 0 | 0 | 0 | 0 | 0 | none | none | none | none | 0 | none | 0 | 0 | 0 | 0 | none | 9.83 | 0.71 | 24.18 | 57.3 | NO | 100 | 0 | N2 | Dark | 0 | 24 | 0 sun | [23 empty] | 1.39 | 5.02 | 3.63
pin | ITO | 3 | detergent | deionized water | ethanol | none | none | none | 15 | Nflow | 24 | 60 | Uvzone | 15 | none | none | 0 | nonfullerenePB | spin | 15 | 0 | none | 0 | CB | 1000 | none | 0 | none | 0 | BCP | spin | 0.5 | 0 | IPA | 1000 | none | none | 0 | 0 | none | 0 | none | 0 | none | 0 | 1800 | 6000 | 0 | 30 | 30 | 0 | 0 | 70 | 70 | 0 | 10 | 10 | 0 | 0 | FAI | 0.913 | SnIA | 1 | SnFA | 0.075 | PEAI | 0.087 | none | 0 | none | 0 | none | 0 | 65 | 2 | PTFE | 0.22 | none | 0 | AET | 11.24 | none | 0 | CB | 320 | 22 | none | 0 | 0 | none | 0 | 1000 | 5000 | 10 | 30 | 60 | 80 | 0 | 5 | 10 | 0 | DMSO | DMF | none | none | 200 | 800 | 0 | 0 | PEDOTPSS | none | 0 | none | 0 | none | 0 | 5000 | 0 | 30 | 0 | Air | 140 | 0 | 20 | 0 | Ag | 120 | Thermal Evaporation | none | none | 0 | none | 0 | 0 | 0 | 0 | 0 | 0 | none | none | none | none | 0 | none | 0 | 0 | 0 | 0 | none | 14.39 | 0.94 | 19.45 | 78.34 | NO | 100 | 0 | N2 | Dark | 0 | 24 | 0 sun
pin | ITO | 3 | detergent | deionized water | ethanol | none | none | none | 15 | Nflow | 24 | 60 | Uvzone | 15 | none | none | 0 | nonfullerenePA | spin | 15 | 0 | none | 0 | CB | 1000 | none | 0 | none | 0 | BCP | spin | 0.5 | 0 | IPA | 1000 | none | none | 0 | 0 | none | 0 | none | 0 | none | 0 | 1800 | 6000 | 0 | 30 | 30 | 0 | 0 | 70 | 70 | 0 | 10 | 10 | 0 | 0 | FAI | 0.913 | SnIA | 1 | SnFA | 0.075 | PEAI | 0.087 | none | 0 | none | 0 | none | 0 | 65 | 2 | PTFE | 0.22 | none | 0 | AET | 11.24 | none | 0 | CB | 320 | 22 | none | 0 | 0 | none | 0 | 1000 | 5000 | 10 | 30 | 60 | 80 | 0 | 5 | 10 | 0 | DMSO | DMF | none | none | 200 | 800 | 0 | 0 | PEDOTPSS | none | 0 | none | 0 | none | 0 | 5000 | 0 | 30 | 0 | Air | 140 | 0 | 20 | 0 | Ag | 120 | Thermal Evaporation | none | none | 0 | none | 0 | 0 | 0 | 0 | 0 | 0 | none | none | none | none | 0 | none | 0 | 0 | 0 | 0 | none | 13.39 | 0.93 | 18.38 | 78.32 | NO | 100 | 0 | N2 | Dark | 0 | 24 | 0 sun
pin | ITO | 3 | detergent | deionized water | ethanol | none | none | none | 15 | Nflow | 24 | 60 | Uvzone | 15 | none | none | 0 | nonfullereneP | spin | 15 | 0 | none | 0 | CB | 1000 | none | 0 | none | 0 | BCP | spin | 0.5 | 0 | IPA | 1000 | none | none | 0 | 0 | none | 0 | none | 0 | none | 0 | 1800 | 6000 | 0 | 30 | 30 | 0 | 0 | 70 | 70 | 0 | 10 | 10 | 0 | 0 | FAI | 0.913 | SnIA | 1 | SnFA | 0.075 | PEAI | 0.087 | none | 0 | none | 0 | none | 0 | 65 | 2 | PTFE | 0.22 | none | 0 | AET | 11.24 | none | 0 | CB | 320 | 22 | none | 0 | 0 | none | 0 | 1000 | 5000 | 10 | 30 | 60 | 80 | 0 | 5 | 10 | 0 | DMSO | DMF | none | none | 200 | 800 | 0 | 0 | PEDOTPSS | none | 0 | none | 0 | none | 0 | 5000 | 0 | 30 | 0 | Air | 140 | 0 | 20 | 0 | Ag | 120 | Thermal Evaporation | none | none | 0 | none | 0 | 0 | 0 | 0 | 0 | 0 | none | none | none | none | 0 | none | 0 | 0 | 0 | 0 | none | 12.88 | 0.92 | 17.91 | 78.19 | NO | 100 | 0 | N2 | Dark | 0 | 24 | 0 sun
pin | ITO | 3 | detergent | deionized water | ethanol | none | none | none | 15 | Nflow | 24 | 60 | Uvzone | 15 | none | none | 0 | ICBA | spin | 20 | 0 | none | 0 | CB | 1000 | none | 0 | none | 0 | BCP | spin | 0.5 | 0 | IPA | 1000 | none | none | 0 | 0 | none | 0 | none | 0 | none | 0 | 2000 | 6000 | 0 | 30 | 30 | 0 | 0 | 70 | 70 | 0 | 10 | 10 | 0 | 0 | FAI | 0.913 | SnIA | 1 | SnFA | 0.075 | PEAI | 0.087 | none | 0 | none | 0 | none | 0 | 65 | 2 | PTFE | 0.22 | none | 0 | AET | 11.24 | none | 0 | CB | 320 | 22 | none | 0 | 0 | none | 0 | 1000 | 5000 | 10 | 30 | 60 | 80 | 0 | 5 | 10 | 0 | DMSO | DMF | none | none | 200 | 800 | 0 | 0 | PEDOTPSS | none | 0 | none | 0 | none | 0 | 5000 | 0 | 30 | 0 | Air | 140 | 0 | 20 | 0 | Ag | 120 | Thermal Evaporation | none | none | 0 | none | 0 | 0 | 0 | 0 | 0 | 0 | none | none | none | none | 0 | none | 0 | 0 | 0 | 0 | none | 10.6 | 0.78 | 17.65 | 76.97 | NO | 100 | 0 | N2 | Dark | 0 | 24 | 0 sun
pin | ITO | 3 | detergent | deionized water | isopropanol | none | none | none | 15 | Nflow | 24 | 60 | Uvzone | 20 | none | none | 0 | ICBA | spin | 20 | 0 | none | 0 | CB | 1000 | none | 0 | none | 0 | BCP | vapor deposition | 0 | 8 | none | 0 | none | none | 0 | 0 | none | 0 | none | 0 | none | 0 | 1000 | 0 | 0 | 30 | 0 | 0 | 0.1 | 70 | 0 | 0 | 10 | 0 | 0 | 3e-06 | FAAc | 0.8 | SnIA | 1 | SnFA | 0.075 | NHI | 0.8 | PS | 0.18 | none | 0 | none | 0 | 24 | 12 | PTFE | 0.22 | none | 0 | NHSCN | 3.045 | Xs | 0.609 | toluene | 600 | 22 | none | 0 | 0 | none | 0 | 1000 | 5000 | 10 | 35 | 80 | 0 | 0 | 20 | 0 | 0 | DMSO | DMF | none | none | 200 | 800 | 0 | 0 | PEDOTPSS | none | 0 | none | 0 | none | 0 | 5000 | 0 | 40 | 0 | Air | 140 | 0 | 20 | 0 | Ag | 100 | Vapour diposition | none | none | 0 | none | 0 | 0 | 0 | 0 | 0 | 0 | none | none | none | none | 0 | none | 0 | 0 | 0 | 0 | none | 14.2 | 0.9 | 20.6 | 77.15 | YES | 98.3 | 0.083 | N2 | illumination | 40 | 24 | 1 sun |  |  | 18.8 |  | 2.04e-08 | 360 | [21 empty] | 44.8
pin | ITO | 3 | detergent | deionized water | isopropanol | none | none | none | 15 | Nflow | 24 | 60 | Uvzone | 20 | none | none | 0 | ICBA | spin | 20 | 0 | none | 0 | CB | 1000 | none | 0 | none | 0 | BCP | vapor deposition | 0 | 8 | none | 0 | none | none | 0 | 0 | none | 0 | none | 0 | none | 0 | 1000 | 0 | 0 | 30 | 0 | 0 | 0.1 | 70 | 0 | 0 | 10 | 0 | 0 | 3e-06 | FAAc | 0.8 | SnIA | 1 | SnFA | 0.075 | NHI | 0.8 | PS | 0.18 | none | 0 | none | 0 | 24 | 12 | PTFE | 0.22 | none | 0 | NHSCN | 3.045 | Xs | 0.609 | toluene | 600 | 22 | none | 0 | 0 | none | 0 | 1000 | 5000 | 10 | 35 | 80 | 0 | 0 | 20 | 0 | 0 | DMSO | DMF | none | none | 200 | 800 | 0 | 0 | PEDOTPSS | none | 0 | none | 0 | none | 0 | 5000 | 0 | 40 | 0 | Air | 140 | 0 | 20 | 0 | Ag | 100 | Vapour diposition | none | none | 0 | none | 0 | 0 | 0 | 0 | 0 | 0 | none | none | none | none | 0 | none | 0 | 0 | 0 | 0 | none | 14.2 | 0.9 | 20.6 | 77.15 | YES | 95 | 600 | N2 | Dark | 40 | 24 | 0 sun |  |  | 20.3 |  | 2.04e-08 | 360 | [21 empty] | 44.8
pin | ITO | 3 | detergent | deionized water | isopropanol | none | none | none | 15 | Nflow | 24 | 60 | Uvzone | 20 | none | none | 0 | ICBA | spin | 20 | 0 | none | 0 | CB | 1000 | none | 0 | none | 0 | BCP | vapor deposition | 0 | 8 | none | 0 | none | none | 0 | 0 | none | 0 | none | 0 | none | 0 | 1000 | 0 | 0 | 30 | 0 | 0 | 0.1 | 70 | 0 | 0 | 10 | 0 | 0 | 3e-06 | FAAc | 0.8 | SnIA | 1 | SnFA | 0.075 | NHI | 0.8 | PS | 0.2 | none | 0 | none | 0 | 24 | 12 | PTFE | 0.22 | none | 0 | NHSCN | 3.05 | none | 0 | toluene | 600 | 22 | none | 0 | 0 | none | 0 | 1000 | 5000 | 10 | 35 | 80 | 0 | 0 | 20 | 0 | 0 | DMSO | DMF | none | none | 200 | 800 | 0 | 0 | PEDOTPSS | none | 0 | none | 0 | none | 0 | 5000 | 0 | 40 | 0 | Air | 140 | 0 | 20 | 0 | Ag | 100 | Vapour diposition | none | none | 0 | none | 0 | 0 | 0 | 0 | 0 | 0 | none | none | none | none | 0 | none | 0 | 0 | 0 | 0 | none | 12.84 | 0.91 | 18.89 | 74.47 | YES | 95.8 | 0.083 | N2 | illumination | 40 | 24 | 1 sun |  |  | 18.06 |  | 8.67e-08 | 106 | [21 empty] | 34.33
pin | ITO | 3 | detergent | deionized water | isopropanol | none | none | none | 15 | Nflow | 24 | 60 | Uvzone | 20 | none | none | 0 | ICBA | spin | 20 | 0 | none | 0 | CB | 1000 | none | 0 | none | 0 | BCP | vapor deposition | 0 | 8 | none | 0 | none | none | 0 | 0 | none | 0 | none | 0 | none | 0 | 1000 | 0 | 0 | 30 | 0 | 0 | 0.1 | 70 | 0 | 0 | 10 | 0 | 0 | 3e-06 | FAAc | 0.8 | SnIA | 1 | SnFA | 0.075 | NHI | 0.8 | PS | 0.2 | none | 0 | none | 0 | 24 | 12 | PTFE | 0.22 | none | 0 | NHSCN | 3.05 | none | 0 | toluene | 600 | 22 | none | 0 | 0 | none | 0 | 1000 | 5000 | 10 | 35 | 80 | 0 | 0 | 20 | 0 | 0 | DMSO | DMF | none | none | 200 | 800 | 0 | 0 | PEDOTPSS | none | 0 | none | 0 | none | 0 | 5000 | 0 | 40 | 0 | Air | 140 | 0 | 20 | 0 | Ag | 100 | Vapour diposition | none | none | 0 | none | 0 | 0 | 0 | 0 | 0 | 0 | none | none | none | none | 0 | none | 0 | 0 | 0 | 0 | none | 12.84 | 0.91 | 18.89 | 74.47 | YES | 84 | 600 | N2 | Dark | 40 | 24 | 0 sun |  |  | 18.8 |  | 8.67e-08 | 106 | [21 empty] | 34.33
pin | ITO | 3 | detergent | deionized water | ethanol | none | none | none | 15 | Nflow | 24 | 60 | Uvzone | 15 | none | none | 0 | C | thermal evaporation | 0 | 25 | none | 0 | none | 0 | none | 0 | none | 0 | BCP | thermal evaporation | 0 | 6 | none | 0 | none | none | 0 | 0 | none | 0 | none | 0 | none | 0 | 0 | 0 | 0 | 0 | 0 | 0 | 0.1 | 0 | 0 | 0 | 0 | 0 | 0 | 3.7e-06 | FAI | 0.98 | SnIA | 1 | SnFA | 0.1 | none | 0 | EDAIA | 0.01 | EACl | 0.01 | none | 0 | 24 | 2 | PTFE | 0.22 | none | 0 | none | 0 | none | 0 | CB | 600 | 10 | none | 0 | 0 | none | 0 | 5000 | 0 | 50 | 0 | 70 | 0 | 0 | 20 | 0 | 0 | DMSO | DMF | none | none | 200 | 800 | 0 | 0 | PEDOTPSS | none | 0 | none | 0 | none | 0 | 500 | 5000 | 10 | 30 | Air | 150 | 0 | 20 | 0 | Ag | 100 | shadow mask(thermal evaporation) | none | none | 0 | none | 0 | 0 | 0 | 0 | 0 | 0 | none | none | none | none | 0 | none | 0 | 0 | 0 | 0 | none | 12.41 | 0.78 | 22.44 | 72.68 | NO | 99 | 5400 | N2 | Dark | 40 | 24 | 0 sun |  |  |  |  | 6.59e-06 | [14 empty] | 4530000000000000 |  |  |  | 1.41 | 5.12 | 3.71
pin | ITO | 3 | detergent | deionized water | ethanol | none | none | none | 15 | Nflow | 24 | 60 | Uvzone | 15 | none | none | 0 | C | thermal evaporation | 0 | 25 | none | 0 | none | 0 | none | 0 | none | 0 | BCP | thermal evaporation | 0 | 6 | none | 0 | none | none | 0 | 0 | none | 0 | none | 0 | none | 0 | 0 | 0 | 0 | 0 | 0 | 0 | 0.1 | 0 | 0 | 0 | 0 | 0 | 0 | 3.7e-06 | FAI | 0.98 | SnIA | 1 | SnFA | 0.1 | none | 0 | EDAIA | 0.01 | EACl | 0.01 | none | 0 | 24 | 2 | PTFE | 0.22 | none | 0 | none | 0 | none | 0 | CB | 600 | 10 | none | 0 | 0 | none | 0 | 5000 | 0 | 50 | 0 | 70 | 0 | 0 | 20 | 0 | 0 | DMSO | DMF | none | none | 200 | 800 | 0 | 0 | PEDOTPSS | none | 0 | none | 0 | none | 0 | 500 | 5000 | 10 | 30 | Air | 150 | 0 | 20 | 0 | Ag | 100 | shadow mask(thermal evaporation) | none | none | 0 | none | 0 | 0 | 0 | 0 | 0 | 0 | none | none | none | none | 0 | none | 0 | 0 | 0 | 0 | none | 12.41 | 0.78 | 22.44 | 72.68 | YES | 100 | 100 | Air | illumination | 40 | 24 | 1 sun |  |  |  |  | 6.59e-06 | [14 empty] | 4530000000000000 |  |  |  | 1.41 | 5.12 | 3.71
pin | ITO | 3 | detergent | deionized water | ethanol | none | none | none | 15 | Nflow | 24 | 60 | Uvzone | 15 | none | none | 0 | C | thermal evaporation | 0 | 25 | none | 0 | none | 0 | none | 0 | none | 0 | BCP | thermal evaporation | 0 | 6 | none | 0 | none | none | 0 | 0 | none | 0 | none | 0 | none | 0 | 0 | 0 | 0 | 0 | 0 | 0 | 0.1 | 0 | 0 | 0 | 0 | 0 | 0 | 3.7e-06 | FAI | 0.98 | SnIA | 1 | SnFA | 0.1 | none | 0 | EDAIA | 0.01 | EABr | 0.01 | none | 0 | 24 | 2 | PTFE | 0.22 | none | 0 | none | 0 | none | 0 | CB | 600 | 10 | none | 0 | 0 | none | 0 | 5000 | 0 | 50 | 0 | 70 | 0 | 0 | 20 | 0 | 0 | DMSO | DMF | none | none | 200 | 800 | 0 | 0 | PEDOTPSS | none | 0 | none | 0 | none | 0 | 500 | 5000 | 10 | 30 | Air | 150 | 0 | 20 | 0 | Ag | 100 | shadow mask(thermal evaporation) | none | none | 0 | none | 0 | 0 | 0 | 0 | 0 | 0 | none | none | none | none | 0 | none | 0 | 0 | 0 | 0 | none | 11.06 | 0.71 | 22.82 | 70.85 | NO | 100 | 0 | N2 | Dark | 0 | 24 | 0 sun |  |  |  |  | 9.79e-05 | [14 empty] | 8280000000000000 |  |  |  | 1.42 | 5.01 | 3.59
pin | ITO | 3 | detergent | deionized water | ethanol | none | none | none | 15 | Nflow | 24 | 60 | Uvzone | 15 | none | none | 0 | C | thermal evaporation | 0 | 25 | none | 0 | none | 0 | none | 0 | none | 0 | BCP | thermal evaporation | 0 | 6 | none | 0 | none | none | 0 | 0 | none | 0 | none | 0 | none | 0 | 0 | 0 | 0 | 0 | 0 | 0 | 0.1 | 0 | 0 | 0 | 0 | 0 | 0 | 3.7e-06 | FAI | 0.98 | SnIA | 1 | SnFA | 0.1 | none | 0 | EDAIA | 0.01 | EAI | 0.01 | none | 0 | 24 | 2 | PTFE | 0.22 | none | 0 | none | 0 | none | 0 | CB | 600 | 10 | none | 0 | 0 | none | 0 | 5000 | 0 | 50 | 0 | 70 | 0 | 0 | 20 | 0 | 0 | DMSO | DMF | none | none | 200 | 800 | 0 | 0 | PEDOTPSS | none | 0 | none | 0 | none | 0 | 500 | 5000 | 10 | 30 | Air | 150 | 0 | 20 | 0 | Ag | 100 | shadow mask(thermal evaporation) | none | none | 0 | none | 0 | 0 | 0 | 0 | 0 | 0 | none | none | none | none | 0 | none | 0 | 0 | 0 | 0 | none | 10.55 | 0.68 | 23.1 | 70.1 | NO | 100 | 0 | N2 | Dark | 0 | 24 | 0 sun |  |  |  |  | 5.62e-05 | [14 empty] | 10200000000000000 |  |  |  | 1.41 | 5.09 | 3.68
pin | ITO | 3 | detergent | deionized water | ethanol | none | none | none | 15 | Nflow | 24 | 60 | Uvzone | 15 | none | none | 0 | C | thermal evaporation | 0 | 25 | none | 0 | none | 0 | none | 0 | none | 0 | BCP | thermal evaporation | 0 | 6 | none | 0 | none | none | 0 | 0 | none | 0 | none | 0 | none | 0 | 0 | 0 | 0 | 0 | 0 | 0 | 0.1 | 0 | 0 | 0 | 0 | 0 | 0 | 3.7e-06 | FAI | 0.98 | SnIA | 1 | SnFA | 0.1 | none | 0 | EDAIA | 0.01 | none | 0 | none | 0 | 24 | 2 | PTFE | 0.22 | none | 0 | none | 0 | none | 0 | CB | 600 | 10 | none | 0 | 0 | none | 0 | 5000 | 0 | 50 | 0 | 70 | 0 | 0 | 20 | 0 | 0 | DMSO | DMF | none | none | 200 | 800 | 0 | 0 | PEDOTPSS | none | 0 | none | 0 | none | 0 | 500 | 5000 | 10 | 30 | Air | 150 | 0 | 20 | 0 | Ag | 100 | shadow mask(thermal evaporation) | none | none | 0 | none | 0 | 0 | 0 | 0 | 0 | 0 | none | none | none | none | 0 | none | 0 | 0 | 0 | 0 | none | 9.06 | 0.59 | 23.37 | 67.62 | YES | 66 | 100 | Air | illumination | 40 | 24 | 1 sun |  |  |  |  | 0.000571 | [14 empty] | 13100000000000000 |  |  |  | 1.39 | 5.04 | 3.65
pin | ITO | 4 | abstergent aqueous solution | deionized water | acetone | ethanol | none | none | 15 | Nflow | 24 | 60 | Oplasma | 20 | none | none | 0 | C | thermal evaporation | 0 | 50 | none | 0 | none | 0 | none | 0 | none | 0 | BCP | thermal evaporation | 0 | 8 | none | 0 | none | none | 0 | 0 | none | 0 | none | 0 | none | 0 | 0 | 0 | 0 | 0 | 0 | 0 | 0.1 | 0 | 0 | 0 | 0 | 0 | 0 | 5e-06 | FAI | 0.75 | SnIA | 1 | SnFA | 0.075 | none | 0 | MAI | 0.25 | EDADI | 0.015 | none | 0 | 50 | 5 | PVDF | 0.22 | Sn powder | 100 | Kaempferol | 1.43 | none | 0 | CB | 200 | 60 | none | 0 | 0 | none | 0 | 5000 | 0 | 90 | 0 | 100 | 0 | 0 | 10 | 0 | 0 | DMSO | none | none | none | 1000 | 0 | 0 | 0 | PEDOTPSS | none | 0 | none | 0 | none | 0 | 5000 | 0 | 30 | 0 | Air | 140 | 0 | 20 | 0 | Ag | 100 | Thermal Evaporation | none | none | 0 | none | 0 | 0 | 0 | 0 | 0 | 0 | none | none | none | none | 0 | none | 0 | 0 | 0 | 0 | none | 11.12 | 0.7 | 21.96 | 72.34 | NO | 100 | 0 | N2 | Dark | 0 | 24 | 0 sun
pin | ITO | 4 | abstergent aqueous solution | deionized water | acetone | ethanol | none | none | 15 | Nflow | 24 | 60 | Oplasma | 20 | none | none | 0 | C | thermal evaporation | 0 | 50 | none | 0 | none | 0 | none | 0 | none | 0 | BCP | thermal evaporation | 0 | 8 | none | 0 | none | none | 0 | 0 | none | 0 | none | 0 | none | 0 | 0 | 0 | 0 | 0 | 0 | 0 | 0.1 | 0 | 0 | 0 | 0 | 0 | 0 | 5e-06 | FAI | 0.75 | SnIA | 1 | SnFA | 0.075 | none | 0 | MAI | 0.25 | EDADI | 0.015 | none | 0 | 50 | 5 | PVDF | 0.22 | Sn powder | 100 | Morin | 1.51 | none | 0 | CB | 200 | 60 | none | 0 | 0 | none | 0 | 5000 | 0 | 90 | 0 | 100 | 0 | 0 | 10 | 0 | 0 | DMSO | none | none | none | 1000 | 0 | 0 | 0 | PEDOTPSS | none | 0 | none | 0 | none | 0 | 5000 | 0 | 30 | 0 | Air | 140 | 0 | 20 | 0 | Ag | 100 | Thermal Evaporation | none | none | 0 | none | 0 | 0 | 0 | 0 | 0 | 0 | none | none | none | none | 0 | none | 0 | 0 | 0 | 0 | none | 12.64 | 0.73 | 22.9 | 75.67 | NO | 100 | 0 | N2 | Dark | 0 | 24 | 0 sun
pin | ITO | 4 | abstergent aqueous solution | deionized water | acetone | ethanol | none | none | 15 | Nflow | 24 | 60 | Oplasma | 20 | none | none | 0 | C | thermal evaporation | 0 | 50 | none | 0 | none | 0 | none | 0 | none | 0 | BCP | thermal evaporation | 0 | 8 | none | 0 | none | none | 0 | 0 | none | 0 | none | 0 | none | 0 | 0 | 0 | 0 | 0 | 0 | 0 | 0.1 | 0 | 0 | 0 | 0 | 0 | 0 | 5e-06 | FAI | 0.75 | SnIA | 1 | SnFA | 0.075 | none | 0 | MAI | 0.25 | EDADI | 0.015 | none | 0 | 50 | 5 | PVDF | 0.22 | Sn powder | 100 | NHBF | 0.44 | none | 0 | CB | 200 | 60 | none | 0 | 0 | none | 0 | 5000 | 0 | 90 | 0 | 100 | 0 | 0 | 10 | 0 | 0 | DMSO | none | none | none | 1000 | 0 | 0 | 0 | PEDOTPSS | none | 0 | none | 0 | none | 0 | 5000 | 0 | 30 | 0 | Air | 140 | 0 | 20 | 0 | Ag | 100 | Thermal Evaporation | none | none | 0 | none | 0 | 0 | 0 | 0 | 0 | 0 | none | none | none | none | 0 | none | 0 | 0 | 0 | 0 | none | 12.81 | 0.77 | 22.69 | 73.36 | NO | 100 | 0 | N2 | Dark | 0 | 24 | 0 sun
pin | ITO | 4 | abstergent aqueous solution | deionized water | acetone | ethanol | none | none | 15 | Nflow | 24 | 60 | Oplasma | 20 | none | none | 0 | C | thermal evaporation | 0 | 50 | none | 0 | none | 0 | none | 0 | none | 0 | BCP | thermal evaporation | 0 | 8 | none | 0 | none | none | 0 | 0 | none | 0 | none | 0 | none | 0 | 0 | 0 | 0 | 0 | 0 | 0 | 0.1 | 0 | 0 | 0 | 0 | 0 | 0 | 5e-06 | FAI | 0.75 | SnIA | 1 | SnFA | 0.075 | none | 0 | MAI | 0.25 | EDADI | 0.015 | none | 0 | 50 | 5 | PVDF | 0.22 | Sn powder | 100 | NHBF | 1.74 | none | 0 | CB | 200 | 60 | none | 0 | 0 | none | 0 | 5000 | 0 | 90 | 0 | 100 | 0 | 0 | 10 | 0 | 0 | DMSO | none | none | none | 1000 | 0 | 0 | 0 | PEDOTPSS | none | 0 | none | 0 | none | 0 | 5000 | 0 | 30 | 0 | Air | 140 | 0 | 20 | 0 | Ag | 100 | Thermal Evaporation | none | none | 0 | none | 0 | 0 | 0 | 0 | 0 | 0 | none | none | none | none | 0 | none | 0 | 0 | 0 | 0 | none | 10.59 | 0.68 | 22.07 | 70.57 | NO | 100 | 0 | N2 | Dark | 0 | 24 | 0 sun
pin | ITO | 4 | abstergent aqueous solution | deionized water | acetone | ethanol | none | none | 15 | Nflow | 24 | 60 | Oplasma | 20 | none | none | 0 | C | thermal evaporation | 0 | 50 | none | 0 | none | 0 | none | 0 | none | 0 | BCP | thermal evaporation | 0 | 8 | none | 0 | none | none | 0 | 0 | none | 0 | none | 0 | none | 0 | 0 | 0 | 0 | 0 | 0 | 0 | 0.1 | 0 | 0 | 0 | 0 | 0 | 0 | 5e-06 | FAI | 0.75 | SnIA | 1 | SnFA | 0.075 | none | 0 | MAI | 0.25 | EDADI | 0.015 | none | 0 | 50 | 5 | PVDF | 0.22 | Sn powder | 100 | none | 0 | Myricetin | 1.59 | CB | 200 | 60 | none | 0 | 0 | none | 0 | 5000 | 0 | 90 | 0 | 100 | 0 | 0 | 10 | 0 | 0 | DMSO | none | none | none | 1000 | 0 | 0 | 0 | PEDOTPSS | none | 0 | none | 0 | none | 0 | 5000 | 0 | 30 | 0 | Air | 140 | 0 | 20 | 0 | Ag | 100 | Thermal Evaporation | none | none | 0 | none | 0 | 0 | 0 | 0 | 0 | 0 | none | none | none | none | 0 | none | 0 | 0 | 0 | 0 | none | 12.98 | 0.77 | 22.98 | 73.46 | NO | 100 | 0 | N2 | Dark | 0 | 24 | 0 sun | [23 empty] | 1.4
pin | ITO | 4 | abstergent aqueous solution | deionized water | acetone | ethanol | none | none | 15 | Nflow | 24 | 60 | Oplasma | 20 | none | none | 0 | C | thermal evaporation | 0 | 50 | none | 0 | none | 0 | none | 0 | none | 0 | BCP | thermal evaporation | 0 | 8 | none | 0 | none | none | 0 | 0 | none | 0 | none | 0 | none | 0 | 0 | 0 | 0 | 0 | 0 | 0 | 0.1 | 0 | 0 | 0 | 0 | 0 | 0 | 5e-06 | FAI | 0.75 | SnIA | 1 | SnFA | 0.075 | none | 0 | MAI | 0.25 | EDADI | 0.015 | none | 0 | 50 | 5 | PVDF | 0.22 | Sn powder | 100 | none | 0 | Myricetin | 0.64 | CB | 200 | 60 | none | 0 | 0 | none | 0 | 5000 | 0 | 90 | 0 | 100 | 0 | 0 | 10 | 0 | 0 | DMSO | none | none | none | 1000 | 0 | 0 | 0 | PEDOTPSS | none | 0 | none | 0 | none | 0 | 5000 | 0 | 30 | 0 | Air | 140 | 0 | 20 | 0 | Ag | 100 | Thermal Evaporation | none | none | 0 | none | 0 | 0 | 0 | 0 | 0 | 0 | none | none | none | none | 0 | none | 0 | 0 | 0 | 0 | none | 12.75 | 0.75 | 22.61 | 75.24 | NO | 100 | 0 | N2 | Dark | 0 | 24 | 0 sun
pin | ITO | 4 | abstergent aqueous solution | deionized water | acetone | ethanol | none | none | 15 | Nflow | 24 | 60 | Oplasma | 20 | none | none | 0 | C | thermal evaporation | 0 | 50 | none | 0 | none | 0 | none | 0 | none | 0 | BCP | thermal evaporation | 0 | 8 | none | 0 | none | none | 0 | 0 | none | 0 | none | 0 | none | 0 | 0 | 0 | 0 | 0 | 0 | 0 | 0.1 | 0 | 0 | 0 | 0 | 0 | 0 | 5e-06 | FAI | 0.75 | SnIA | 1 | SnFA | 0.075 | none | 0 | MAI | 0.25 | EDADI | 0.015 | none | 0 | 50 | 5 | PVDF | 0.22 | Sn powder | 100 | none | 0 | Myricetin | 3.18 | CB | 200 | 60 | none | 0 | 0 | none | 0 | 5000 | 0 | 90 | 0 | 100 | 0 | 0 | 10 | 0 | 0 | DMSO | none | none | none | 1000 | 0 | 0 | 0 | PEDOTPSS | none | 0 | none | 0 | none | 0 | 5000 | 0 | 30 | 0 | Air | 140 | 0 | 20 | 0 | Ag | 100 | Thermal Evaporation | none | none | 0 | none | 0 | 0 | 0 | 0 | 0 | 0 | none | none | none | none | 0 | none | 0 | 0 | 0 | 0 | none | 11.02 | 0.7 | 22.34 | 70.57 | NO | 100 | 0 | N2 | Dark | 0 | 24 | 0 sun | [23 empty] | 1.4
pin | ITO | 4 | abstergent aqueous solution | deionized water | acetone | ethanol | none | none | 15 | Nflow | 24 | 60 | Oplasma | 20 | none | none | 0 | C | thermal evaporation | 0 | 50 | none | 0 | none | 0 | none | 0 | none | 0 | BCP | thermal evaporation | 0 | 8 | none | 0 | none | none | 0 | 0 | none | 0 | none | 0 | none | 0 | 0 | 0 | 0 | 0 | 0 | 0 | 0.1 | 0 | 0 | 0 | 0 | 0 | 0 | 5e-06 | FAI | 0.75 | SnIA | 1 | SnFA | 0.075 | none | 0 | MAI | 0.25 | EDADI | 0.015 | none | 0 | 50 | 5 | PVDF | 0.22 | Sn powder | 100 | none | 0 | Myricetin | 6.36 | CB | 200 | 60 | none | 0 | 0 | none | 0 | 5000 | 0 | 90 | 0 | 100 | 0 | 0 | 10 | 0 | 0 | DMSO | none | none | none | 1000 | 0 | 0 | 0 | PEDOTPSS | none | 0 | none | 0 | none | 0 | 5000 | 0 | 30 | 0 | Air | 140 | 0 | 20 | 0 | Ag | 100 | Thermal Evaporation | none | none | 0 | none | 0 | 0 | 0 | 0 | 0 | 0 | none | none | none | none | 0 | none | 0 | 0 | 0 | 0 | none | 10.45 | 0.66 | 21.65 | 73.12 | NO | 100 | 0 | N2 | Dark | 0 | 24 | 0 sun | [23 empty] | 1.4
pin | ITO | 4 | abstergent aqueous solution | deionized water | acetone | ethanol | none | none | 15 | Nflow | 24 | 60 | Oplasma | 20 | none | none | 0 | C | thermal evaporation | 0 | 50 | none | 0 | none | 0 | none | 0 | none | 0 | BCP | thermal evaporation | 0 | 8 | none | 0 | none | none | 0 | 0 | none | 0 | none | 0 | none | 0 | 0 | 0 | 0 | 0 | 0 | 0 | 0.1 | 0 | 0 | 0 | 0 | 0 | 0 | 5e-06 | FAI | 0.75 | SnIA | 1 | SnFA | 0.075 | none | 0 | MAI | 0.25 | EDADI | 0.015 | none | 0 | 50 | 5 | PVDF | 0.22 | Sn powder | 100 | Quercetin | 1.51 | none | 0 | CB | 200 | 60 | none | 0 | 0 | none | 0 | 5000 | 0 | 90 | 0 | 100 | 0 | 0 | 10 | 0 | 0 | DMSO | none | none | none | 1000 | 0 | 0 | 0 | PEDOTPSS | none | 0 | none | 0 | none | 0 | 5000 | 0 | 30 | 0 | Air | 140 | 0 | 20 | 0 | Ag | 100 | Thermal Evaporation | none | none | 0 | none | 0 | 0 | 0 | 0 | 0 | 0 | none | none | none | none | 0 | none | 0 | 0 | 0 | 0 | none | 12.79 | 0.75 | 22.75 | 74.98 | NO | 100 | 0 | N2 | Dark | 0 | 24 | 0 sun
pin | ITO | 3 | deionized water | detergent | ethanol | none | none | none | 15 | Nflow | 24 | 60 | Uvzone | 15 | none | none | 0 | C | thermal evaporation | 0 | 25 | none | 0 | none | 0 | none | 0 | none | 0 | BCP | thermal evaporation | 0 | 6 | none | 0 | none | none | 0 | 0 | none | 0 | none | 0 | none | 0 | 0 | 0 | 0 | 0 | 0 | 0 | 0.1 | 0 | 0 | 0 | 0 | 0 | 0 | 3.7e-06 | FAI | 0.98 | SnIA | 1 | SnFA | 0.1 | none | 0 | EDAIA | 0.01 | none | 0 | GeI | 0.05 | 24 | 2 | PTFE | 0.22 | none | 0 | FBZAI | 0.01 | none | 0 | CB | 600 | 11 | none | 0 | 0 | none | 0 | 5000 | 0 | 50 | 0 | 70 | 0 | 0 | 20 | 0 | 0 | DMSO | DMF | none | none | 200 | 800 | 0 | 0 | PEDOTPSS | none | 0 | none | 0 | none | 0 | 500 | 5000 | 10 | 40 | Air | 150 | 0 | 25 | 0 | Cu | 100 | Thermal Evaporation | none | none | 0 | none | 0 | 0 | 0 | 0 | 0 | 0 | none | none | none | none | 0 | none | 0 | 0 | 0 | 0 | none | 13.12 | 0.746 | 23.19 | 75.86 | NO | 100 | 0 | N2 | Dark | 0 | 24 | 0 sun | [23 empty] | 1.39
pin | ITO | 3 | deionized water | detergent | ethanol | none | none | none | 15 | Nflow | 24 | 60 | Uvzone | 15 | none | none | 0 | C | thermal evaporation | 0 | 25 | none | 0 | none | 0 | none | 0 | none | 0 | BCP | thermal evaporation | 0 | 6 | none | 0 | none | none | 0 | 0 | none | 0 | none | 0 | none | 0 | 0 | 0 | 0 | 0 | 0 | 0 | 0.1 | 0 | 0 | 0 | 0 | 0 | 0 | 3.7e-06 | FAI | 0.98 | SnIA | 1 | SnFA | 0.1 | none | 0 | EDAIA | 0.01 | none | 0 | GeI | 0.05 | 24 | 2 | PTFE | 0.22 | none | 0 | FBZAI | 0.05 | none | 0 | CB | 600 | 11 | none | 0 | 0 | none | 0 | 5000 | 0 | 50 | 0 | 70 | 0 | 0 | 20 | 0 | 0 | DMSO | DMF | none | none | 200 | 800 | 0 | 0 | PEDOTPSS | none | 0 | none | 0 | none | 0 | 500 | 5000 | 10 | 40 | Air | 150 | 0 | 25 | 0 | Cu | 100 | Thermal Evaporation | none | none | 0 | none | 0 | 0 | 0 | 0 | 0 | 0 | none | none | none | none | 0 | none | 0 | 0 | 0 | 0 | none | 11.96 | 0.721 | 22.45 | 73.94 | NO | 100 | 0 | N2 | Dark | 0 | 24 | 0 sun | [23 empty] | 1.393
pin | ITO | 3 | deionized water | detergent | ethanol | none | none | none | 15 | Nflow | 24 | 60 | Uvzone | 15 | none | none | 0 | C | thermal evaporation | 0 | 30 | none | 0 | none | 0 | none | 0 | none | 0 | BCP | thermal evaporation | 0 | 6 | none | 0 | none | none | 0 | 0 | none | 0 | none | 0 | none | 0 | 0 | 0 | 0 | 0 | 0 | 0 | 0.1 | 0 | 0 | 0 | 0 | 0 | 0 | 3.7e-06 | FAI | 0.98 | SnIA | 1 | SnFA | 0.1 | none | 0 | EDAIA | 0.01 | none | 0 | GeI | 0.05 | 24 | 2 | PTFE | 0.22 | none | 0 | FBZAI | 0.1 | none | 0 | CB | 600 | 11 | none | 0 | 0 | none | 0 | 5000 | 0 | 50 | 0 | 70 | 0 | 0 | 20 | 0 | 0 | DMSO | DMF | none | none | 200 | 800 | 0 | 0 | PEDOTPSS | none | 0 | none | 0 | none | 0 | 500 | 5000 | 10 | 40 | Air | 150 | 0 | 25 | 0 | Cu | 100 | Thermal Evaporation | none | none | 0 | none | 0 | 0 | 0 | 0 | 0 | 0 | none | none | none | none | 0 | none | 0 | 0 | 0 | 0 | none | 10.91 | 0.676 | 21.91 | 67.29 | NO | 100 | 0 | N2 | Dark | 0 | 24 | 0 sun | [23 empty] | 1.396
pin | ITO | 3 | deionized water | ethanol | isopropanol | none | none | none | 15 | Nflow | 24 | 60 | Uvzone | 15 | none | none | 0 | C | thermal evaporation | 0 | 35 | none | 0 | none | 0 | none | 0 | none | 0 | BCP | thermal evaporation | 0 | 8 | none | 0 | none | none | 0 | 0 | none | 0 | none | 0 | none | 0 | 0 | 0 | 0 | 0 | 0 | 0 | 0.1 | 0 | 0 | 0 | 0 | 0 | 0 | 5e-06 | FAI | 0.75 | SnIA | 1 | SnFA | 0.1 | none | 0 | MAI | 0.25 | none | 0 | none | 0 | 24 | 12 | PTFE | 0.22 | none | 0 | none | 0 | none | 0 | CB | 150 | 13 | none | 0 | 0 | none | 0 | 5000 | 0 | 60 | 0 | 90 | 0 | 0 | 15 | 0 | 0 | DMSO | DMF | none | none | 200 | 800 | 0 | 0 | PEDOTPSS | none | 0 | none | 0 | none | 0 | 4000 | 0 | 30 | 0 | Air | 150 | 0 | 30 | 0 | Ag | 80 | Vapour diposition | CsI | perovskiteETL | 10 | thermal depostion | 0 | 0 | 0 | 0 | 0.03 | 0.0004 | none | none | none | none | 0 | none | 0 | 0 | 0 | 0 | none | 5 | 0.35 | 22.7 | 64 | YES | 91 | 1080 | N2 | Dark | 40 | 24 | 0 sun |  |  | 10.2
pin | ITO | 3 | deionized water | ethanol | isopropanol | none | none | none | 15 | Nflow | 24 | 60 | Uvzone | 15 | none | none | 0 | C | thermal evaporation | 0 | 35 | none | 0 | none | 0 | none | 0 | none | 0 | BCP | thermal evaporation | 0 | 8 | none | 0 | none | none | 0 | 0 | none | 0 | none | 0 | none | 0 | 0 | 0 | 0 | 0 | 0 | 0 | 0.1 | 0 | 0 | 0 | 0 | 0 | 0 | 5e-06 | FAI | 0.75 | SnIA | 1 | SnFA | 0.1 | none | 0 | MAI | 0.25 | none | 0 | none | 0 | 24 | 12 | PTFE | 0.22 | none | 0 | none | 0 | none | 0 | CB | 150 | 13 | none | 0 | 0 | none | 0 | 5000 | 0 | 60 | 0 | 90 | 0 | 0 | 15 | 0 | 0 | DMSO | DMF | none | none | 200 | 800 | 0 | 0 | PEDOTPSS | none | 0 | none | 0 | none | 0 | 4000 | 0 | 30 | 0 | Air | 150 | 0 | 30 | 0 | Ag | 80 | Vapour diposition | CsI | perovskiteETL | 7.5 | thermal depostion | 0 | 0 | 0 | 0 | 0.03 | 0.0004 | none | none | none | none | 0 | none | 0 | 0 | 0 | 0 | none | 4.4 | 0.389 | 25.1 | 55 | NO | 100 | 0 | N2 | Dark | 0 | 24 | 0 sun |  |  | 10.75
pin | ITO | 3 | deionized water | ethanol | isopropanol | none | none | none | 15 | Nflow | 24 | 60 | Uvzone | 15 | none | none | 0 | C | thermal evaporation | 0 | 35 | none | 0 | none | 0 | none | 0 | none | 0 | BCP | thermal evaporation | 0 | 8 | none | 0 | none | none | 0 | 0 | none | 0 | none | 0 | none | 0 | 0 | 0 | 0 | 0 | 0 | 0 | 0.1 | 0 | 0 | 0 | 0 | 0 | 0 | 5e-06 | FAI | 0.75 | SnIA | 1 | SnFA | 0.1 | none | 0 | MAI | 0.25 | none | 0 | none | 0 | 24 | 12 | PTFE | 0.22 | none | 0 | none | 0 | none | 0 | CB | 150 | 13 | none | 0 | 0 | none | 0 | 5000 | 0 | 60 | 0 | 90 | 0 | 0 | 15 | 0 | 0 | DMSO | DMF | none | none | 200 | 800 | 0 | 0 | PEDOTPSS | none | 0 | none | 0 | none | 0 | 4000 | 0 | 30 | 0 | Air | 150 | 0 | 30 | 0 | Ag | 80 | Vapour diposition | CsCl | perovskiteETL | 10 | thermal depostion | 0 | 0 | 0 | 0 | 0.03 | 0.0004 | none | none | none | none | 0 | none | 0 | 0 | 0 | 0 | none | 4.1 | 0.34 | 20.7 | 58.3 | NO | 100 | 0 | N2 | Dark | 0 | 24 | 0 sun |  |  | 11.2
pin | ITO | 3 | deionized water | ethanol | isopropanol | none | none | none | 15 | Nflow | 24 | 60 | Uvzone | 15 | none | none | 0 | C | thermal evaporation | 0 | 35 | none | 0 | none | 0 | none | 0 | none | 0 | BCP | thermal evaporation | 0 | 8 | none | 0 | none | none | 0 | 0 | none | 0 | none | 0 | none | 0 | 0 | 0 | 0 | 0 | 0 | 0 | 0.1 | 0 | 0 | 0 | 0 | 0 | 0 | 5e-06 | FAI | 0.75 | SnIA | 1 | SnFA | 0.1 | none | 0 | MAI | 0.25 | none | 0 | none | 0 | 24 | 12 | PTFE | 0.22 | none | 0 | none | 0 | none | 0 | CB | 150 | 13 | none | 0 | 0 | none | 0 | 5000 | 0 | 60 | 0 | 90 | 0 | 0 | 15 | 0 | 0 | DMSO | DMF | none | none | 200 | 800 | 0 | 0 | PEDOTPSS | none | 0 | none | 0 | none | 0 | 4000 | 0 | 30 | 0 | Air | 150 | 0 | 30 | 0 | Ag | 80 | Vapour diposition | CsI | perovskiteETL | 12.5 | thermal depostion | 0 | 0 | 0 | 0 | 0.03 | 0.0004 | none | none | none | none | 0 | none | 0 | 0 | 0 | 0 | none | 3.9 | 0.35 | 24.8 | 53 | NO | 100 | 0 | N2 | Dark | 0 | 24 | 0 sun |  |  | 12.7
pin | ITO | 3 | deionized water | ethanol | isopropanol | none | none | none | 15 | Nflow | 24 | 60 | Uvzone | 15 | none | none | 0 | C | thermal evaporation | 0 | 35 | none | 0 | none | 0 | none | 0 | none | 0 | BCP | thermal evaporation | 0 | 8 | none | 0 | none | none | 0 | 0 | none | 0 | none | 0 | none | 0 | 0 | 0 | 0 | 0 | 0 | 0 | 0.1 | 0 | 0 | 0 | 0 | 0 | 0 | 5e-06 | FAI | 0.75 | SnIA | 1 | SnFA | 0.1 | none | 0 | MAI | 0.25 | none | 0 | none | 0 | 24 | 12 | PTFE | 0.22 | none | 0 | none | 0 | none | 0 | CB | 150 | 13 | none | 0 | 0 | none | 0 | 5000 | 0 | 60 | 0 | 90 | 0 | 0 | 15 | 0 | 0 | DMSO | DMF | none | none | 200 | 800 | 0 | 0 | PEDOTPSS | none | 0 | none | 0 | none | 0 | 4000 | 0 | 30 | 0 | Air | 150 | 0 | 30 | 0 | Ag | 80 | Vapour diposition | CsCl | perovskiteETL | 7.5 | thermal depostion | 0 | 0 | 0 | 0 | 0.03 | 0.0004 | none | none | none | none | 0 | none | 0 | 0 | 0 | 0 | none | 3.5 | 0.35 | 18 | 61 | NO | 100 | 0 | N2 | Dark | 0 | 24 | 0 sun |  |  | 10.5
pin | ITO | 3 | deionized water | ethanol | isopropanol | none | none | none | 15 | Nflow | 24 | 60 | Uvzone | 15 | none | none | 0 | C | thermal evaporation | 0 | 35 | none | 0 | none | 0 | none | 0 | none | 0 | BCP | thermal evaporation | 0 | 8 | none | 0 | none | none | 0 | 0 | none | 0 | none | 0 | none | 0 | 0 | 0 | 0 | 0 | 0 | 0 | 0.1 | 0 | 0 | 0 | 0 | 0 | 0 | 5e-06 | FAI | 0.75 | SnIA | 1 | SnFA | 0.1 | none | 0 | MAI | 0.25 | none | 0 | none | 0 | 24 | 12 | PTFE | 0.22 | none | 0 | none | 0 | none | 0 | CB | 150 | 13 | none | 0 | 0 | none | 0 | 5000 | 0 | 60 | 0 | 90 | 0 | 0 | 15 | 0 | 0 | DMSO | DMF | none | none | 200 | 800 | 0 | 0 | PEDOTPSS | none | 0 | none | 0 | none | 0 | 4000 | 0 | 30 | 0 | Air | 150 | 0 | 30 | 0 | Ag | 80 | Vapour diposition | CsBr | perovskiteETL | 10 | thermal depostion | 0 | 0 | 0 | 0 | 0.03 | 0.0004 | none | none | none | none | 0 | none | 0 | 0 | 0 | 0 | none | 3.5 | 0.29 | 20.3 | 60.6 | NO | 100 | 0 | N2 | Dark | 0 | 24 | 0 sun |  |  | 11.15
pin | ITO | 3 | deionized water | ethanol | isopropanol | none | none | none | 15 | Nflow | 24 | 60 | Uvzone | 15 | none | none | 0 | C | thermal evaporation | 0 | 35 | none | 0 | none | 0 | none | 0 | none | 0 | BCP | thermal evaporation | 0 | 8 | none | 0 | none | none | 0 | 0 | none | 0 | none | 0 | none | 0 | 0 | 0 | 0 | 0 | 0 | 0 | 0.1 | 0 | 0 | 0 | 0 | 0 | 0 | 5e-06 | FAI | 0.75 | SnIA | 1 | SnFA | 0.1 | none | 0 | MAI | 0.25 | none | 0 | none | 0 | 24 | 12 | PTFE | 0.22 | none | 0 | none | 0 | none | 0 | CB | 150 | 13 | none | 0 | 0 | none | 0 | 5000 | 0 | 60 | 0 | 90 | 0 | 0 | 15 | 0 | 0 | DMSO | DMF | none | none | 200 | 800 | 0 | 0 | PEDOTPSS | none | 0 | none | 0 | none | 0 | 4000 | 0 | 30 | 0 | Air | 150 | 0 | 30 | 0 | Ag | 80 | Vapour diposition | CsBr | perovskiteETL | 7.5 | thermal depostion | 0 | 0 | 0 | 0 | 0.03 | 0.0004 | none | none | none | none | 0 | none | 0 | 0 | 0 | 0 | none | 3.2 | 0.27 | 20 | 60.4 | NO | 100 | 0 | N2 | Dark | 0 | 24 | 0 sun |  |  | 10.4
pin | ITO | 3 | deionized water | ethanol | isopropanol | none | none | none | 15 | Nflow | 24 | 60 | Uvzone | 15 | none | none | 0 | C | thermal evaporation | 0 | 35 | none | 0 | none | 0 | none | 0 | none | 0 | BCP | thermal evaporation | 0 | 8 | none | 0 | none | none | 0 | 0 | none | 0 | none | 0 | none | 0 | 0 | 0 | 0 | 0 | 0 | 0 | 0.1 | 0 | 0 | 0 | 0 | 0 | 0 | 5e-06 | FAI | 0.75 | SnIA | 1 | SnFA | 0.1 | none | 0 | MAI | 0.25 | none | 0 | none | 0 | 24 | 12 | PTFE | 0.22 | none | 0 | none | 0 | none | 0 | CB | 150 | 13 | none | 0 | 0 | none | 0 | 5000 | 0 | 60 | 0 | 90 | 0 | 0 | 15 | 0 | 0 | DMSO | DMF | none | none | 200 | 800 | 0 | 0 | PEDOTPSS | none | 0 | none | 0 | none | 0 | 4000 | 0 | 30 | 0 | Air | 150 | 0 | 30 | 0 | Ag | 80 | Vapour diposition | none | none | 0 | none | 0 | 0 | 0 | 0 | 0 | 0 | none | none | none | none | 0 | none | 0 | 0 | 0 | 0 | none | 3 | 0.33 | 19.7 | 46.5 | NO | 100 | 0 | N2 | Dark | 0 | 24 | 0 sun |  |  | 13.9
pin | ITO | 3 | deionized water | ethanol | isopropanol | none | none | none | 15 | Nflow | 24 | 60 | Uvzone | 15 | none | none | 0 | C | thermal evaporation | 0 | 35 | none | 0 | none | 0 | none | 0 | none | 0 | BCP | thermal evaporation | 0 | 8 | none | 0 | none | none | 0 | 0 | none | 0 | none | 0 | none | 0 | 0 | 0 | 0 | 0 | 0 | 0 | 0.1 | 0 | 0 | 0 | 0 | 0 | 0 | 5e-06 | FAI | 0.75 | SnIA | 1 | SnFA | 0.1 | none | 0 | MAI | 0.25 | none | 0 | none | 0 | 24 | 12 | PTFE | 0.22 | none | 0 | none | 0 | none | 0 | CB | 150 | 13 | none | 0 | 0 | none | 0 | 5000 | 0 | 60 | 0 | 90 | 0 | 0 | 15 | 0 | 0 | DMSO | DMF | none | none | 200 | 800 | 0 | 0 | PEDOTPSS | none | 0 | none | 0 | none | 0 | 4000 | 0 | 30 | 0 | Air | 150 | 0 | 30 | 0 | Ag | 80 | Vapour diposition | CsCl | perovskiteETL | 12.5 | thermal depostion | 0 | 0 | 0 | 0 | 0.03 | 0.0004 | none | none | none | none | 0 | none | 0 | 0 | 0 | 0 | none | 2.9 | 0.26 | 18.9 | 60.2 | NO | 100 | 0 | N2 | Dark | 0 | 24 | 0 sun |  |  | 12.7
pin | ITO | 3 | deionized water | ethanol | isopropanol | none | none | none | 15 | Nflow | 24 | 60 | Uvzone | 15 | none | none | 0 | C | thermal evaporation | 0 | 35 | none | 0 | none | 0 | none | 0 | none | 0 | BCP | thermal evaporation | 0 | 8 | none | 0 | none | none | 0 | 0 | none | 0 | none | 0 | none | 0 | 0 | 0 | 0 | 0 | 0 | 0 | 0.1 | 0 | 0 | 0 | 0 | 0 | 0 | 5e-06 | FAI | 0.75 | SnIA | 1 | SnFA | 0.1 | none | 0 | MAI | 0.25 | none | 0 | none | 0 | 24 | 12 | PTFE | 0.22 | none | 0 | none | 0 | none | 0 | CB | 150 | 13 | none | 0 | 0 | none | 0 | 5000 | 0 | 60 | 0 | 90 | 0 | 0 | 15 | 0 | 0 | DMSO | DMF | none | none | 200 | 800 | 0 | 0 | PEDOTPSS | none | 0 | none | 0 | none | 0 | 4000 | 0 | 30 | 0 | Air | 150 | 0 | 30 | 0 | Ag | 80 | Vapour diposition | CsBr | perovskiteETL | 12.5 | thermal depostion | 0 | 0 | 0 | 0 | 0.03 | 0.0004 | none | none | none | none | 0 | none | 0 | 0 | 0 | 0 | none | 2.6 | 0.28 | 16.3 | 62.5 | NO | 100 | 0 | N2 | Dark | 0 | 24 | 0 sun |  |  | 11.3
pin | ITO | 3 | acetone | ethanol | deionized water | none | none | none | 15 | Drying box | 24 | 60 | Uvzone | 13 | none | none | 0 | C | thermal evaporation | 0 | 40 | none | 0 | none | 0 | none | 0 | none | 0 | BCP | thermal evaporation | 0 | 9 | none | 0 | none | none | 0 | 0 | none | 0 | none | 0 | none | 0 | 0 | 0 | 0 | 0 | 0 | 0 | 0.1 | 0 | 0 | 0 | 0 | 0 | 0 | 7.5e-08 | FAI | 1 | SnIA | 1 | SnFA | 0.1 | none | 0 | none | 0 | none | 0 | none | 0 | 24 | 2 | PTFE | 0.22 | none | 0 | THAM | 1.21 | none | 0 | CB | 120 | 13 | none | 0 | 0 | none | 0 | 4500 | 0 | 50 | 0 | 50 | 90 | 0 | 2 | 10 | 0 | DMSO | DMF | none | none | 200 | 800 | 0 | 0 | PEDOTPSS | none | 0 | none | 0 | none | 0 | 3500 | 0 | 35 | 0 | Air | 120 | 0 | 40 | 0 | Ag | 90 | Thermal Evaporation | none | none | 0 | none | 0 | 0 | 0 | 0 | 0 | 0 | none | none | none | none | 0 | none | 0 | 0 | 0 | 0 | none | 8.3 | 0.54 | 22.58 | 68.1 | NO | 100 | 0 | N2 | Dark | 0 | 24 | 0 sun
pin | ITO | 3 | deionized water with detergent | ethyl alcohol | isopropanol | none | none | none | 5 | Nflow | 24 | 60 | Uvzone | 20 | none | none | 0 | ICBA | thermal evaporation | 0 | 30 | none | 0 | none | 0 | none | 0 | none | 0 | BCP | thermal evaporation | 0 | 1 | none | 0 | none | none | 0 | 0 | none | 0 | none | 0 | none | 0 | 0 | 0 | 0 | 0 | 0 | 0 | 2 | 0 | 0 | 0 | 0 | 0 | 0 | 5e-06 | none | 0 | SnIA | 0.5 | SnFA | 0.1 | CsI | 1 | SnBr | 0.5 | none | 0 | none | 0 | 70 | 2 | PTFE | 0.22 | none | 0 | none | 0 | none | 0 | EA | 1000 | 45 | none | 0 | 0 | none | 0 | 2500 | 0 | 60 | 0 | 100 | 0 | 0 | 10 | 0 | 0 | DMSO | none | none | none | 1000 | 0 | 0 | 0 | PTAA | none | 0 | none | 0 | none | 0 | 6000 | 0 | 30 | 0 | Air | 100 | 0 | 10 | 0 | Ag | 100 | Thermal Evaporation | none | none | 0 | none | 0 | 0 | 0 | 0 | 0 | 0 | none | none | none | none | 0 | none | 0 | 0 | 0 | 0 | none | 11.68 | 0.75 | 22 | 70.81 | NO | 100 | 0 | N2 | Dark | 0 | 24 | 0 sun | [23 empty] | 1.42 | 4.88 | 3.46
pin | ITO | 3 | deionized water with detergent | ethyl alcohol | isopropanol | none | none | none | 5 | Nflow | 24 | 60 | Uvzone | 20 | none | none | 0 | ICBA | thermal evaporation | 0 | 30 | none | 0 | none | 0 | none | 0 | none | 0 | BCP | thermal evaporation | 0 | 1 | none | 0 | none | none | 0 | 0 | none | 0 | none | 0 | none | 0 | 0 | 0 | 0 | 0 | 0 | 0 | 2 | 0 | 0 | 0 | 0 | 0 | 0 | 5e-06 | none | 0 | SnIA | 0.75 | SnFA | 0.1 | CsI | 1 | SnBr | 0.25 | none | 0 | none | 0 | 70 | 2 | PTFE | 0.22 | none | 0 | none | 0 | none | 0 | EA | 1000 | 45 | none | 0 | 0 | none | 0 | 2500 | 0 | 60 | 0 | 100 | 0 | 0 | 10 | 0 | 0 | DMSO | none | none | none | 1000 | 0 | 0 | 0 | PTAA | none | 0 | none | 0 | none | 0 | 6000 | 0 | 30 | 0 | Air | 100 | 0 | 10 | 0 | Ag | 100 | Thermal Evaporation | none | none | 0 | none | 0 | 0 | 0 | 0 | 0 | 0 | none | none | none | none | 0 | none | 0 | 0 | 0 | 0 | none | 10.94 | 0.69 | 23.86 | 66.45 | NO | 100 | 0 | N2 | Dark | 0 | 24 | 0 sun | [23 empty] | 1.35 | 4.85 | 3.5
pin | ITO | 3 | deionized water with detergent | ethyl alcohol | isopropanol | none | none | none | 5 | Nflow | 24 | 60 | Uvzone | 20 | none | none | 0 | ICBA | thermal evaporation | 0 | 30 | none | 0 | none | 0 | none | 0 | none | 0 | BCP | thermal evaporation | 0 | 1 | none | 0 | none | none | 0 | 0 | none | 0 | none | 0 | none | 0 | 0 | 0 | 0 | 0 | 0 | 0 | 2 | 0 | 0 | 0 | 0 | 0 | 0 | 5e-06 | none | 0 | SnIA | 0.25 | SnFA | 0.1 | CsI | 1 | SnBr | 0.75 | none | 0 | none | 0 | 70 | 2 | PTFE | 0.22 | none | 0 | none | 0 | none | 0 | EA | 1000 | 45 | none | 0 | 0 | none | 0 | 2500 | 0 | 60 | 0 | 100 | 0 | 0 | 10 | 0 | 0 | DMSO | none | none | none | 1000 | 0 | 0 | 0 | PTAA | none | 0 | none | 0 | none | 0 | 6000 | 0 | 30 | 0 | Air | 100 | 0 | 10 | 0 | Ag | 100 | Thermal Evaporation | none | none | 0 | none | 0 | 0 | 0 | 0 | 0 | 0 | none | none | none | none | 0 | none | 0 | 0 | 0 | 0 | none | 10.44 | 0.77 | 19.3 | 70.2 | NO | 100 | 0 | N2 | Dark | 0 | 24 | 0 sun | [23 empty] | 1.5 | 4.9 | 3.4
pin | ITO | 3 | deionized water with detergent | ethyl alcohol | isopropanol | none | none | none | 5 | Nflow | 24 | 60 | Uvzone | 20 | none | none | 0 | ICBA | thermal evaporation | 0 | 30 | none | 0 | none | 0 | none | 0 | none | 0 | BCP | thermal evaporation | 0 | 1 | none | 0 | none | none | 0 | 0 | none | 0 | none | 0 | none | 0 | 0 | 0 | 0 | 0 | 0 | 0 | 2 | 0 | 0 | 0 | 0 | 0 | 0 | 5e-06 | none | 0 | SnIA | 0.01 | SnFA | 0.1 | CsI | 1 | SnBr | 1 | none | 0 | none | 0 | 70 | 2 | PTFE | 0.22 | none | 0 | none | 0 | none | 0 | EA | 1000 | 45 | none | 0 | 0 | none | 0 | 2500 | 0 | 60 | 0 | 100 | 0 | 0 | 10 | 0 | 0 | DMSO | none | none | none | 1000 | 0 | 0 | 0 | PTAA | none | 0 | none | 0 | none | 0 | 6000 | 0 | 30 | 0 | Air | 100 | 0 | 10 | 0 | Ag | 100 | Thermal Evaporation | none | none | 0 | none | 0 | 0 | 0 | 0 | 0 | 0 | none | none | none | none | 0 | none | 0 | 0 | 0 | 0 | none | 9.86 | 0.79 | 17.66 | 70.69 | NO | 100 | 0 | N2 | Dark | 0 | 24 | 0 sun | [23 empty] | 1.59 | 4.93 | 3.34
pin | ITO | 3 | deionized water with detergent | ethyl alcohol | isopropanol | none | none | none | 5 | Nflow | 24 | 60 | Uvzone | 20 | none | none | 0 | ICBA | thermal evaporation | 0 | 30 | none | 0 | none | 0 | none | 0 | none | 0 | BCP | thermal evaporation | 0 | 1 | none | 0 | none | none | 0 | 0 | none | 0 | none | 0 | none | 0 | 0 | 0 | 0 | 0 | 0 | 0 | 2 | 0 | 0 | 0 | 0 | 0 | 0 | 5e-06 | none | 0 | SnIA | 0.001 | SnFA | 0.1 | CsI | 1 | none | 0 | none | 0 | none | 0 | 70 | 2 | PTFE | 0.22 | none | 0 | none | 0 | none | 0 | EA | 1000 | 45 | none | 0 | 0 | none | 0 | 2500 | 0 | 60 | 0 | 100 | 0 | 0 | 10 | 0 | 0 | DMSO | none | none | none | 1000 | 0 | 0 | 0 | PTAA | none | 0 | none | 0 | none | 0 | 6000 | 0 | 30 | 0 | Air | 100 | 0 | 10 | 0 | Ag | 100 | Thermal Evaporation | none | none | 0 | none | 0 | 0 | 0 | 0 | 0 | 0 | none | none | none | none | 0 | none | 0 | 0 | 0 | 0 | none | 8.67 | 0.81 | 15.41 | 69.46 | NO | 100 | 0 | N2 | Dark | 0 | 24 | 0 sun | [23 empty] | 1.65 | 4.97 | 3.32
pin | ITO | 3 | acetone | ethyl alcohol | deionized water | none | none | none | 15 | Nflow | 24 | 60 | Uvzone | 15 | none | none | 0 | C | thermal evaporation | 0 | 40 | none | 0 | none | 0 | none | 0 | none | 0 | BCP | vaccum evaporation | 0 | 6 | none | 0 | none | none | 0 | 0 | none | 0 | none | 0 | none | 0 | 0 | 0 | 0 | 0 | 0 | 0 | 0.1 | 0 | 0 | 0 | 0 | 0 | 0 | 0.0004 | FAI | 1 | SnIA | 1 | SnFA | 0.1 | PABr | 0.014 | NHBr | 0.04 | none | 0 | none | 0 | 50 | 12 | PTFE | 0.22 | none | 0 | none | 0 | none | 0 | toluene | 80 | 30 | none | 0 | 0 | none | 0 | 5000 | 0 | 20 | 0 | 100 | 0 | 0 | 10 | 0 | 0 | DMSO | DMF | none | none | 72 | 928 | 0 | 0 | PEDOTPSS | none | 0 | CsAc | 5 | none | 0 | 4000 | 0 | 40 | 0 | Air | 150 | 0 | 15 | 0 | Ag | 90 | vacuum evaporation | none | none | 0 | none | 0 | 0 | 0 | 0 | 0 | 0 | none | none | none | none | 0 | none | 0 | 0 | 0 | 0 | none | 9.5 | 0.6 | 26.5 | 60.5 | NO | 100 | 0 | N2 | Dark | 0 | 24 | 0 sun
pin | ITO | 3 | acetone | ethyl alcohol | deionized water | none | none | none | 15 | Nflow | 24 | 60 | Uvzone | 15 | none | none | 0 | C | thermal evaporation | 0 | 40 | none | 0 | none | 0 | none | 0 | none | 0 | BCP | vaccum evaporation | 0 | 6 | none | 0 | none | none | 0 | 0 | none | 0 | none | 0 | none | 0 | 0 | 0 | 0 | 0 | 0 | 0 | 0.1 | 0 | 0 | 0 | 0 | 0 | 0 | 0.0004 | FAI | 1 | SnIA | 1 | SnFA | 0.1 | PABr | 0.014 | NHBr | 0.04 | none | 0 | none | 0 | 50 | 12 | PTFE | 0.22 | none | 0 | none | 0 | none | 0 | toluene | 80 | 30 | none | 0 | 0 | none | 0 | 5000 | 0 | 20 | 0 | 100 | 0 | 0 | 10 | 0 | 0 | DMSO | DMF | none | none | 72 | 928 | 0 | 0 | PEDOTPSS | none | 0 | CsAc | 15 | none | 0 | 4000 | 0 | 40 | 0 | Air | 150 | 0 | 15 | 0 | Ag | 90 | vacuum evaporation | none | none | 0 | none | 0 | 0 | 0 | 0 | 0 | 0 | none | none | none | none | 0 | none | 0 | 0 | 0 | 0 | none | 8 | 0.58 | 24.8 | 56.5 | NO | 100 | 0 | N2 | Dark | 0 | 24 | 0 sun
pin | ITO | 3 | deionized water | isopropanol | ethanol | none | none | none | 20 | Nflow | 24 | 60 | Uvzone | 15 | none | none | 0 | PCBM | spin | 30 | 0 | none | 0 | CB | 1000 | none | 0 | none | 0 | BCP | spin | 0.5 | 0 | IPA | 1000 | none | none | 0 | 0 | none | 0 | none | 0 | none | 0 | 1500 | 5000 | 0 | 30 | 30 | 0 | 0 | 70 | 0 | 0 | 10 | 0 | 0 | 0 | FAI | 0.85 | SnIA | 1 | SnFA | 0.075 | PEAI | 0.15 | none | 0 | none | 0 | none | 0 | 24 | 2 | PTFE | 0.22 | none | 0 | CPPF | 0.5 | none | 0 | toluene | 500 | 22 | none | 0 | 0 | none | 0 | 1000 | 5000 | 10 | 30 | 70 | 0 | 0 | 10 | 0 | 0 | DMSO | DMF | none | none | 200 | 800 | 0 | 0 | PEDOTPSS | none | 0 | none | 0 | none | 0 | 4000 | 0 | 40 | 0 | Air | 150 | 0 | 20 | 0 | Ag | 100 | Thermal evaporation | PEABr | HTLperovskite | 20 | Spin | 5000 | 30 | 70 | 10 | 0 | 0 | DMF | none | none | none | 0 | none | 0 | 0 | 0 | 0 | none | 13.65 | 0.811 | 23.59 | 71.29 | NO | 100 | 0 | N2 | Dark | 0 | 24 | 0 sun |  |  | 1.92
pin | ITO | 3 | deionized water | isopropanol | ethanol | none | none | none | 20 | Nflow | 24 | 60 | Uvzone | 15 | none | none | 0 | PCBM | spin | 30 | 0 | none | 0 | CB | 1000 | none | 0 | none | 0 | BCP | spin | 0.5 | 0 | IPA | 1000 | none | none | 0 | 0 | none | 0 | none | 0 | none | 0 | 1500 | 5000 | 0 | 30 | 30 | 0 | 0 | 70 | 0 | 0 | 10 | 0 | 0 | 0 | FAI | 0.85 | SnIA | 1 | SnFA | 0.075 | PEAI | 0.15 | none | 0 | none | 0 | none | 0 | 24 | 2 | PTFE | 0.22 | none | 0 | CPPF | 0.125 | none | 0 | toluene | 500 | 22 | none | 0 | 0 | none | 0 | 1000 | 5000 | 10 | 30 | 70 | 0 | 0 | 10 | 0 | 0 | DMSO | DMF | none | none | 200 | 800 | 0 | 0 | PEDOTPSS | none | 0 | none | 0 | none | 0 | 4000 | 0 | 40 | 0 | Air | 150 | 0 | 20 | 0 | Ag | 100 | Thermal evaporation | PEABr | HTLperovskite | 20 | Spin | 5000 | 30 | 70 | 10 | 0 | 0 | DMF | none | none | none | 0 | none | 0 | 0 | 0 | 0 | none | 13.26 | 0.787 | 23.56 | 71.48 | NO | 100 | 0 | N2 | Dark | 0 | 24 | 0 sun |  |  | 1.92
pin | ITO | 3 | deionized water | isopropanol | ethanol | none | none | none | 20 | Nflow | 24 | 60 | Uvzone | 15 | none | none | 0 | PCBM | spin | 30 | 0 | none | 0 | CB | 1000 | none | 0 | none | 0 | BCP | spin | 0.5 | 0 | IPA | 1000 | none | none | 0 | 0 | none | 0 | none | 0 | none | 0 | 1500 | 5000 | 0 | 30 | 30 | 0 | 0 | 70 | 0 | 0 | 10 | 0 | 0 | 0 | FAI | 0.85 | SnIA | 1 | SnFA | 0.075 | PEAI | 0.15 | none | 0 | none | 0 | none | 0 | 24 | 2 | PTFE | 0.22 | none | 0 | PPF | 0.5 | none | 0 | toluene | 500 | 32 | none | 0 | 0 | none | 0 | 1000 | 5000 | 10 | 30 | 70 | 0 | 0 | 10 | 0 | 0 | DMSO | DMF | none | none | 200 | 800 | 0 | 0 | PEDOTPSS | none | 0 | none | 0 | none | 0 | 6000 | 0 | 40 | 0 | Air | 150 | 0 | 20 | 0 | Ag | 100 | Thermal evaporation | PEACl | HTLperovskite | 20 | Spin | 5000 | 30 | 70 | 10 | 0 | 0 | DMF | none | none | none | 0 | none | 0 | 0 | 0 | 0 | none | 14.4 | 0.839 | 24.63 | 69.61 | NO | 100 | 0 | N2 | Dark | 0 | 24 | 0 sun |  |  | 7.38
pin | ITO | 3 | deionized water | isopropanol | ethanol | none | none | none | 20 | Nflow | 24 | 60 | Uvzone | 15 | none | none | 0 | PCBM | spin | 30 | 0 | none | 0 | CB | 1000 | none | 0 | none | 0 | BCP | spin | 0.5 | 0 | IPA | 1000 | none | none | 0 | 0 | none | 0 | none | 0 | none | 0 | 1500 | 5000 | 0 | 30 | 30 | 0 | 0 | 70 | 0 | 0 | 10 | 0 | 0 | 0 | FAI | 0.85 | SnIA | 1 | SnFA | 0.075 | PEAI | 0.15 | none | 0 | none | 0 | none | 0 | 24 | 2 | PTFE | 0.22 | none | 0 | PPF | 0.125 | none | 0 | toluene | 500 | 32 | none | 0 | 0 | none | 0 | 1000 | 5000 | 10 | 30 | 70 | 0 | 0 | 10 | 0 | 0 | DMSO | DMF | none | none | 200 | 800 | 0 | 0 | PEDOTPSS | none | 0 | none | 0 | none | 0 | 6000 | 0 | 40 | 0 | Air | 150 | 0 | 20 | 0 | Ag | 100 | Thermal evaporation | PEACl | HTLperovskite | 20 | Spin | 5000 | 30 | 70 | 10 | 0 | 0 | DMF | none | none | none | 0 | none | 0 | 0 | 0 | 0 | none | 14.13 | 0.796 | 25.52 | 69.56 | NO | 100 | 0 | N2 | Dark | 0 | 24 | 0 sun |  |  | 7.29
pin | ITO | 3 | deionized water | isopropanol | ethanol | none | none | none | 20 | Nflow | 24 | 60 | Uvzone | 15 | none | none | 0 | PCBM | spin | 30 | 0 | none | 0 | CB | 1000 | none | 0 | none | 0 | BCP | spin | 0.5 | 0 | IPA | 1000 | none | none | 0 | 0 | none | 0 | none | 0 | none | 0 | 1500 | 5000 | 0 | 30 | 30 | 0 | 0 | 70 | 0 | 0 | 10 | 0 | 0 | 0 | FAI | 0.85 | SnIA | 1 | SnFA | 0.075 | PEAI | 0.15 | none | 0 | none | 0 | none | 0 | 24 | 2 | PTFE | 0.22 | none | 0 | PPFA | 0.5 | none | 0 | toluene | 500 | 32 | none | 0 | 0 | none | 0 | 1000 | 5000 | 10 | 30 | 70 | 0 | 0 | 10 | 0 | 0 | DMSO | DMF | none | none | 200 | 800 | 0 | 0 | PEDOTPSS | none | 0 | none | 0 | none | 0 | 6000 | 0 | 40 | 0 | Air | 150 | 0 | 20 | 0 | Ag | 100 | Thermal evaporation | PEACl | HTLperovskite | 20 | Spin | 5000 | 30 | 70 | 10 | 0 | 0 | DMF | none | none | none | 0 | none | 0 | 0 | 0 | 0 | none | 14.94 | 0.873 | 24.99 | 68.44 | NO | 100 | 0 | N2 | Dark | 0 | 24 | 0 sun |  |  | 7.42
pin | ITO | 3 | deionized water | isopropanol | ethanol | none | none | none | 20 | Nflow | 24 | 60 | Uvzone | 15 | none | none | 0 | PCBM | spin | 30 | 0 | none | 0 | CB | 1000 | none | 0 | none | 0 | BCP | spin | 0.5 | 0 | IPA | 1000 | none | none | 0 | 0 | none | 0 | none | 0 | none | 0 | 1500 | 5000 | 0 | 30 | 30 | 0 | 0 | 70 | 0 | 0 | 10 | 0 | 0 | 0 | FAI | 0.85 | SnIA | 1 | SnFA | 0.075 | PEAI | 0.15 | none | 0 | none | 0 | none | 0 | 24 | 2 | PTFE | 0.22 | none | 0 | PPFA | 0.125 | none | 0 | toluene | 500 | 32 | none | 0 | 0 | none | 0 | 1000 | 5000 | 10 | 30 | 70 | 0 | 0 | 10 | 0 | 0 | DMSO | DMF | none | none | 200 | 800 | 0 | 0 | PEDOTPSS | none | 0 | none | 0 | none | 0 | 6000 | 0 | 40 | 0 | Air | 150 | 0 | 20 | 0 | Ag | 100 | Thermal evaporation | PEACl | HTLperovskite | 20 | Spin | 5000 | 30 | 70 | 10 | 0 | 0 | DMF | none | none | none | 0 | none | 0 | 0 | 0 | 0 | none | 14.72 | 0.818 | 25.97 | 69.18 | NO | 100 | 0 | N2 | Dark | 0 | 24 | 0 sun |  |  | 7.38
pin | ITO | 3 | deionized water | isopropanol | ethanol | none | none | none | 20 | Nflow | 24 | 60 | Uvzone | 15 | none | none | 0 | PCBM | spin | 30 | 0 | none | 0 | CB | 1000 | none | 0 | none | 0 | BCP | spin | 0.5 | 0 | IPA | 1000 | none | none | 0 | 0 | none | 0 | none | 0 | none | 0 | 1500 | 5000 | 0 | 30 | 30 | 0 | 0 | 70 | 0 | 0 | 10 | 0 | 0 | 0 | FAI | 0.85 | SnIA | 1 | SnFA | 0.075 | PEAI | 0.15 | none | 0 | none | 0 | none | 0 | 24 | 2 | PTFE | 0.22 | none | 0 | PPFB | 0.25 | none | 0 | toluene | 500 | 32 | none | 0 | 0 | none | 0 | 1000 | 5000 | 10 | 30 | 70 | 0 | 0 | 10 | 0 | 0 | DMSO | DMF | none | none | 200 | 800 | 0 | 0 | PEDOTPSS | none | 0 | none | 0 | none | 0 | 6000 | 0 | 40 | 0 | Air | 150 | 0 | 20 | 0 | Ag | 100 | Thermal evaporation | PEACl | HTLperovskite | 20 | Spin | 5000 | 30 | 70 | 10 | 0 | 0 | DMF | none | CBB | perovskiteETL | 3 | spin | 3000 | 30 | 70 | 10 | CB | 16.05 | 0.86 | 26.17 | 71.35 | NO | 95 | 288 | Air | Dark | 35 | 25 | 0 sun |  |  | 7.29
pin | ITO | 3 | deionized water | isopropanol | ethanol | none | none | none | 20 | Nflow | 24 | 60 | Uvzone | 15 | none | none | 0 | PCBM | spin | 30 | 0 | none | 0 | CB | 1000 | none | 0 | none | 0 | BCP | spin | 0.5 | 0 | IPA | 1000 | none | none | 0 | 0 | none | 0 | none | 0 | none | 0 | 1500 | 5000 | 0 | 30 | 30 | 0 | 0 | 70 | 0 | 0 | 10 | 0 | 0 | 0 | FAI | 0.85 | SnIA | 1 | SnFA | 0.075 | PEAI | 0.15 | none | 0 | none | 0 | none | 0 | 24 | 2 | PTFE | 0.22 | none | 0 | PPFB | 0.25 | none | 0 | toluene | 500 | 32 | none | 0 | 0 | none | 0 | 1000 | 5000 | 10 | 30 | 70 | 0 | 0 | 10 | 0 | 0 | DMSO | DMF | none | none | 200 | 800 | 0 | 0 | PEDOTPSS | none | 0 | none | 0 | none | 0 | 6000 | 0 | 40 | 0 | Air | 150 | 0 | 20 | 0 | Ag | 100 | Thermal evaporation | PEACl | HTLperovskite | 20 | Spin | 5000 | 30 | 70 | 10 | 0 | 0 | DMF | none | CBB | perovskiteETL | 3 | spin | 3000 | 30 | 70 | 10 | CB | 16.05 | 0.86 | 26.17 | 71.35 | NO | 99 | 600 | N2 | Dark | 40 | 65 | 0 sun |  |  | 7.29
pin | ITO | 3 | deionized water | isopropanol | ethanol | none | none | none | 20 | Nflow | 24 | 60 | Uvzone | 15 | none | none | 0 | PCBM | spin | 30 | 0 | none | 0 | CB | 1000 | none | 0 | none | 0 | BCP | spin | 0.5 | 0 | IPA | 1000 | none | none | 0 | 0 | none | 0 | none | 0 | none | 0 | 1500 | 5000 | 0 | 30 | 30 | 0 | 0 | 70 | 0 | 0 | 10 | 0 | 0 | 0 | FAI | 0.85 | SnIA | 1 | SnFA | 0.075 | PEAI | 0.15 | none | 0 | none | 0 | none | 0 | 24 | 2 | PTFE | 0.22 | none | 0 | PPFB | 0.125 | none | 0 | toluene | 500 | 32 | none | 0 | 0 | none | 0 | 1000 | 5000 | 10 | 30 | 70 | 0 | 0 | 10 | 0 | 0 | DMSO | DMF | none | none | 200 | 800 | 0 | 0 | PEDOTPSS | none | 0 | none | 0 | none | 0 | 6000 | 0 | 40 | 0 | Air | 150 | 0 | 20 | 0 | Ag | 100 | Thermal evaporation | PEACl | HTLperovskite | 20 | Spin | 5000 | 30 | 70 | 10 | 0 | 0 | DMF | none | none | none | 0 | none | 0 | 0 | 0 | 0 | none | 15.18 | 0.813 | 25.75 | 72.5 | NO | 100 | 0 | N2 | Dark | 0 | 24 | 0 sun |  |  | 7.42
pin | ITO | 3 | deionized water | isopropanol | ethanol | none | none | none | 20 | Nflow | 24 | 60 | Uvzone | 15 | none | none | 0 | PCBM | spin | 30 | 0 | none | 0 | CB | 1000 | none | 0 | none | 0 | BCP | spin | 0.5 | 0 | IPA | 1000 | none | none | 0 | 0 | none | 0 | none | 0 | none | 0 | 1500 | 5000 | 0 | 30 | 30 | 0 | 0 | 70 | 0 | 0 | 10 | 0 | 0 | 0 | FAI | 0.85 | SnIA | 1 | SnFA | 0.075 | PEAI | 0.15 | none | 0 | none | 0 | none | 0 | 24 | 2 | PTFE | 0.22 | none | 0 | PPFB | 0.5 | none | 0 | toluene | 500 | 32 | none | 0 | 0 | none | 0 | 1000 | 5000 | 10 | 30 | 70 | 0 | 0 | 10 | 0 | 0 | DMSO | DMF | none | none | 200 | 800 | 0 | 0 | PEDOTPSS | none | 0 | none | 0 | none | 0 | 6000 | 0 | 40 | 0 | Air | 150 | 0 | 20 | 0 | Ag | 100 | Thermal evaporation | PEACl | HTLperovskite | 20 | Spin | 5000 | 30 | 70 | 10 | 0 | 0 | DMF | none | none | none | 0 | none | 0 | 0 | 0 | 0 | none | 15.07 | 0.852 | 25.47 | 69.45 | NO | 100 | 0 | N2 | Dark | 0 | 24 | 0 sun |  |  | 7.58
pin | ITO | 3 | deionized water | isopropanol | ethanol | none | none | none | 20 | Nflow | 24 | 60 | Uvzone | 15 | none | none | 0 | PCBM | spin | 30 | 0 | none | 0 | CB | 1000 | none | 0 | none | 0 | BCP | spin | 0.5 | 0 | IPA | 1000 | none | none | 0 | 0 | none | 0 | none | 0 | none | 0 | 1500 | 5000 | 0 | 30 | 30 | 0 | 0 | 70 | 0 | 0 | 10 | 0 | 0 | 0 | FAI | 0.85 | SnIA | 1 | SnFA | 0.075 | PEAI | 0.15 | none | 0 | none | 0 | none | 0 | 24 | 2 | PTFE | 0.22 | none | 0 | TPPF | 0.5 | none | 0 | toluene | 500 | 22 | none | 0 | 0 | none | 0 | 1000 | 5000 | 10 | 30 | 70 | 0 | 0 | 10 | 0 | 0 | DMSO | DMF | none | none | 200 | 800 | 0 | 0 | PEDOTPSS | none | 0 | none | 0 | none | 0 | 4000 | 0 | 40 | 0 | Air | 150 | 0 | 20 | 0 | Ag | 100 | Thermal evaporation | PEABr | HTLperovskite | 20 | Spin | 5000 | 30 | 70 | 10 | 0 | 0 | DMF | none | none | none | 0 | none | 0 | 0 | 0 | 0 | none | 14.42 | 0.823 | 24.65 | 71.01 | NO | 100 | 0 | N2 | Dark | 0 | 24 | 0 sun |  |  | 1.92
pin | ITO | 3 | deionized water | isopropanol | ethanol | none | none | none | 20 | Nflow | 24 | 60 | Uvzone | 15 | none | none | 0 | PCBM | spin | 30 | 0 | none | 0 | CB | 1000 | none | 0 | none | 0 | BCP | spin | 0.5 | 0 | IPA | 1000 | none | none | 0 | 0 | none | 0 | none | 0 | none | 0 | 1500 | 5000 | 0 | 30 | 30 | 0 | 0 | 70 | 0 | 0 | 10 | 0 | 0 | 0 | FAI | 0.85 | SnIA | 1 | SnFA | 0.075 | PEAI | 0.15 | none | 0 | none | 0 | none | 0 | 24 | 2 | PTFE | 0.22 | none | 0 | TPPF | 0.125 | none | 0 | toluene | 500 | 22 | none | 0 | 0 | none | 0 | 1000 | 5000 | 10 | 30 | 70 | 0 | 0 | 10 | 0 | 0 | DMSO | DMF | none | none | 200 | 800 | 0 | 0 | PEDOTPSS | none | 0 | none | 0 | none | 0 | 4000 | 0 | 40 | 0 | Air | 150 | 0 | 20 | 0 | Ag | 100 | Thermal evaporation | PEABr | HTLperovskite | 20 | Spin | 5000 | 30 | 70 | 10 | 0 | 0 | DMF | none | none | none | 0 | none | 0 | 0 | 0 | 0 | none | 14.13 | 0.807 | 24.28 | 72.12 | NO | 100 | 0 | N2 | Dark | 0 | 24 | 0 sun |  |  | 1.92
pin | ITO | 3 | acetone | isopropanol | ethanol | none | none | none | 20 | Nflow | 24 | 60 | Uvzone | 20 | none | none | 0 | PCBM | spin | 20 | 0 | none | 0 | CB | 1000 | none | 0 | none | 0 | BCP | spin | 0.5 | 0 | IPA | 1000 | none | none | 0 | 0 | none | 0 | none | 0 | none | 0 | 1500 | 5000 | 0 | 30 | 30 | 0 | 0 | 70 | 0 | 0 | 10 | 0 | 0 | 0 | FAI | 0.85 | SnIA | 1 | SnFA | 0.075 | PEAI | 0.15 | none | 0 | none | 0 | none | 0 | 70 | 1 | PTFE | 0.22 | none | 0 | none | 0 | none | 0 | toluene | 600 | 20 | none | 0 | 0 | none | 0 | 1000 | 5000 | 10 | 30 | 70 | 0 | 0 | 10 | 0 | 0 | DMSO | DMF | none | none | 200 | 800 | 0 | 0 | PEDOTPSS | none | 0 | none | 0 | none | 0 | 5000 | 0 | 40 | 0 | Air | 150 | 0 | 20 | 0 | Ag | 100 | Thermal evaporation | none | none | 0 | none | 0 | 0 | 0 | 0 | 0 | 0 | none | none | none | none | 0 | none | 0 | 0 | 0 | 0 | none | 11.77 | 0.65 | 25.44 | 71.34 | NO | 64 | 1000 | N2 | Dark | 40 | 65 | 0 sun |  |  | 3
pin | ITO | 3 | acetone | isopropanol | ethanol | none | none | none | 20 | Nflow | 24 | 60 | Uvzone | 20 | none | none | 0 | PCBM | spin | 20 | 0 | none | 0 | CB | 1000 | none | 0 | none | 0 | BCP | spin | 0.5 | 0 | IPA | 1000 | none | none | 0 | 0 | none | 0 | none | 0 | none | 0 | 1500 | 5000 | 0 | 30 | 30 | 0 | 0 | 70 | 0 | 0 | 10 | 0 | 0 | 0 | FAI | 0.85 | SnIA | 1 | SnFA | 0.075 | PEAI | 0.15 | none | 0 | none | 0 | none | 0 | 70 | 1 | PTFE | 0.22 | none | 0 | none | 0 | none | 0 | toluene | 600 | 20 | none | 0 | 0 | none | 0 | 1000 | 5000 | 10 | 30 | 70 | 0 | 0 | 10 | 0 | 0 | DMSO | DMF | none | none | 200 | 800 | 0 | 0 | PEDOTPSS | none | 0 | none | 0 | none | 0 | 5000 | 0 | 40 | 0 | Air | 150 | 0 | 20 | 0 | Ag | 100 | Thermal evaporation | none | none | 0 | none | 0 | 0 | 0 | 0 | 0 | 0 | none | none | none | none | 0 | none | 0 | 0 | 0 | 0 | none | 11.77 | 0.65 | 25.44 | 71.34 | NO | 5 | 300 | Air | Dark | 40 | 24 | 0 sun |  |  | 3
pin | ITO | 3 | acetone | isopropanol | ethanol | none | none | none | 20 | Nflow | 24 | 60 | Uvzone | 20 | none | none | 0 | PCBM | spin | 20 | 0 | none | 0 | CB | 1000 | none | 0 | none | 0 | BCP | spin | 0.5 | 0 | IPA | 1000 | none | none | 0 | 0 | none | 0 | none | 0 | none | 0 | 1500 | 5000 | 0 | 30 | 30 | 0 | 0 | 70 | 0 | 0 | 10 | 0 | 0 | 0 | FAI | 0.85 | SnIA | 1 | SnFA | 0.075 | PEAI | 0.15 | none | 0 | none | 0 | none | 0 | 70 | 1 | PTFE | 0.22 | none | 0 | none | 0 | none | 0 | toluene | 600 | 20 | none | 0 | 0 | none | 0 | 1000 | 5000 | 10 | 30 | 70 | 0 | 0 | 10 | 0 | 0 | DMSO | DMF | none | none | 200 | 800 | 0 | 0 | PEDOTPSS | none | 0 | none | 0 | none | 0 | 5000 | 0 | 40 | 0 | Air | 150 | 0 | 20 | 0 | Ag | 100 | Thermal evaporation | none | none | 0 | none | 0 | 0 | 0 | 0 | 0 | 0 | none | none | none | none | 0 | none | 0 | 0 | 0 | 0 | none | 11.77 | 0.65 | 25.44 | 71.34 | NO | 78 | 5000 | N2 | Dark | 40 | 24 | 0 sun |  |  | 3
pin | ITO | 3 | acetone | isopropanol | ethanol | none | none | none | 20 | Nflow | 24 | 60 | Uvzone | 20 | none | none | 0 | PCBM | spin | 20 | 0 | none | 0 | CB | 1000 | none | 0 | none | 0 | BCP | spin | 0.5 | 0 | IPA | 1000 | none | none | 0 | 0 | none | 0 | none | 0 | none | 0 | 1500 | 5000 | 0 | 30 | 30 | 0 | 0 | 70 | 70 | 0 | 10 | 10 | 0 | 0 | FAI | 0.85 | SnIA | 1 | SnFA | 0.1 | PEI | 0.15 | none | 0 | none | 0 | none | 0 | 70 | 1 | PTFE | 0.22 | none | 0 | none | 0 | none | 0 | toluene | 600 | 20 | none | 0 | 0 | none | 0 | 1000 | 5000 | 10 | 30 | 35 | 70 | 0 | 4 | 10 | 0 | DMSO | DMF | none | none | 200 | 800 | 0 | 0 | PEDOTPSS | none | 0 | none | 0 | none | 0 | 4000 | 0 | 40 | 0 | Air | 150 | 0 | 15 | 0 | Ag | 90 | shadow mask(thermal evaporation) | none | none | 0 | none | 0 | 0 | 0 | 0 | 0 | 0 | none | none | none | none | 0 | none | 0 | 0 | 0 | 0 | none | 10.74 | 0.63 | 23.8 | 71.63 | NO | 100 | 0 | N2 | Dark | 0 | 24 | 0 sun | [23 empty] | 1.36 | 5.04 | 3.68
pin | ITO | 3 | acetone | isopropanol | ethanol | none | none | none | 20 | Nflow | 24 | 60 | Uvzone | 20 | none | none | 0 | FMC | spin | 1 | 0 | none | 0 | CB | 1000 | none | 0 | none | 0 | PCBM | spin | 20 | 0 | CB | 1000 | BCP | spin | 0.5 | 0 | IPA | 1000 | none | 0 | none | 0 | 3000 | 1500 | 5000 | 30 | 30 | 30 | 0 | 70 | 70 | 70 | 5 | 5 | 5 | 0 | FAI | 0.85 | SnIA | 1 | SnFA | 0.075 | PEAI | 0.15 | none | 0 | none | 0 | none | 0 | 70 | 1 | PTFE | 0.22 | none | 0 | none | 0 | none | 0 | toluene | 600 | 20 | none | 0 | 0 | none | 0 | 1000 | 5000 | 10 | 30 | 70 | 0 | 0 | 10 | 0 | 0 | DMSO | DMF | none | none | 200 | 800 | 0 | 0 | PEDOTPSS | none | 0 | none | 0 | none | 0 | 5000 | 0 | 40 | 0 | Air | 150 | 0 | 20 | 0 | Ag | 100 | Thermal evaporation | none | none | 0 | none | 0 | 0 | 0 | 0 | 0 | 0 | none | none | none | none | 0 | none | 0 | 0 | 0 | 0 | none | 13.75 | 0.85 | 22.89 | 70.7 | NO | 90 | 1000 | N2 | Dark | 40 | 65 | 0 sun |  |  | 2.97 | [7 empty] | 1.27
pin | ITO | 3 | acetone | isopropanol | ethanol | none | none | none | 20 | Nflow | 24 | 60 | Uvzone | 20 | none | none | 0 | FMC | spin | 1 | 0 | none | 0 | CB | 1000 | none | 0 | none | 0 | PCBM | spin | 20 | 0 | CB | 1000 | BCP | spin | 0.5 | 0 | IPA | 1000 | none | 0 | none | 0 | 3000 | 1500 | 5000 | 30 | 30 | 30 | 0 | 70 | 70 | 70 | 5 | 5 | 5 | 0 | FAI | 0.85 | SnIA | 1 | SnFA | 0.075 | PEAI | 0.15 | none | 0 | none | 0 | none | 0 | 70 | 1 | PTFE | 0.22 | none | 0 | none | 0 | none | 0 | toluene | 600 | 20 | none | 0 | 0 | none | 0 | 1000 | 5000 | 10 | 30 | 70 | 0 | 0 | 10 | 0 | 0 | DMSO | DMF | none | none | 200 | 800 | 0 | 0 | PEDOTPSS | none | 0 | none | 0 | none | 0 | 5000 | 0 | 40 | 0 | Air | 150 | 0 | 20 | 0 | Ag | 100 | Thermal evaporation | none | none | 0 | none | 0 | 0 | 0 | 0 | 0 | 0 | none | none | none | none | 0 | none | 0 | 0 | 0 | 0 | none | 13.75 | 0.85 | 22.89 | 70.7 | NO | 70 | 500 | Air | Dark | 40 | 24 | 0 sun |  |  | 3 | [7 empty] | 1.27
pin | ITO | 3 | acetone | isopropanol | ethanol | none | none | none | 20 | Nflow | 24 | 60 | Uvzone | 20 | none | none | 0 | FMC | spin | 1 | 0 | none | 0 | CB | 1000 | none | 0 | none | 0 | PCBM | spin | 20 | 0 | CB | 1000 | BCP | spin | 0.5 | 0 | IPA | 1000 | none | 0 | none | 0 | 3000 | 1500 | 5000 | 30 | 30 | 30 | 0 | 70 | 70 | 70 | 5 | 5 | 5 | 0 | FAI | 0.85 | SnIA | 1 | SnFA | 0.075 | PEAI | 0.15 | none | 0 | none | 0 | none | 0 | 70 | 1 | PTFE | 0.22 | none | 0 | none | 0 | none | 0 | toluene | 600 | 20 | none | 0 | 0 | none | 0 | 1000 | 5000 | 10 | 30 | 70 | 0 | 0 | 10 | 0 | 0 | DMSO | DMF | none | none | 200 | 800 | 0 | 0 | PEDOTPSS | none | 0 | none | 0 | none | 0 | 5000 | 0 | 40 | 0 | Air | 150 | 0 | 20 | 0 | Ag | 100 | Thermal evaporation | none | none | 0 | none | 0 | 0 | 0 | 0 | 0 | 0 | none | none | none | none | 0 | none | 0 | 0 | 0 | 0 | none | 13.75 | 0.85 | 22.89 | 70.7 | NO | 94 | 5000 | N2 | Dark | 40 | 24 | 0 sun |  |  | 3 | [7 empty] | 1.27
pin | ITO | 3 | acetone | isopropanol | ethanol | none | none | none | 20 | Nflow | 24 | 60 | Uvzone | 20 | none | none | 0 | FMB | spin | 1 | 0 | none | 0 | CB | 1000 | none | 0 | none | 0 | PCBM | spin | 20 | 0 | CB | 1000 | BCP | spin | 0.5 | 0 | IPA | 1000 | none | 0 | none | 0 | 3000 | 1500 | 5000 | 30 | 30 | 30 | 0 | 70 | 70 | 70 | 5 | 5 | 5 | 0 | FAI | 0.85 | SnIA | 1 | SnFA | 0.075 | PEAI | 0.15 | none | 0 | none | 0 | none | 0 | 70 | 1 | PTFE | 0.22 | none | 0 | none | 0 | none | 0 | toluene | 600 | 20 | none | 0 | 0 | none | 0 | 1000 | 5000 | 10 | 30 | 70 | 0 | 0 | 10 | 0 | 0 | DMSO | DMF | none | none | 200 | 800 | 0 | 0 | PEDOTPSS | none | 0 | none | 0 | none | 0 | 5000 | 0 | 40 | 0 | Air | 150 | 0 | 20 | 0 | Ag | 100 | Thermal evaporation | none | none | 0 | none | 0 | 0 | 0 | 0 | 0 | 0 | none | none | none | none | 0 | none | 0 | 0 | 0 | 0 | none | 15.05 | 0.86 | 24.54 | 71.06 | NO | 96 | 1000 | N2 | Dark | 40 | 65 | 0 sun |  |  | 2.91 | [7 empty] | 1.36
pin | ITO | 3 | acetone | isopropanol | ethanol | none | none | none | 20 | Nflow | 24 | 60 | Uvzone | 20 | none | none | 0 | FMB | spin | 1 | 0 | none | 0 | CB | 1000 | none | 0 | none | 0 | PCBM | spin | 20 | 0 | CB | 1000 | BCP | spin | 0.5 | 0 | IPA | 1000 | none | 0 | none | 0 | 3000 | 1500 | 5000 | 30 | 30 | 30 | 0 | 70 | 70 | 70 | 5 | 5 | 5 | 0 | FAI | 0.85 | SnIA | 1 | SnFA | 0.075 | PEAI | 0.15 | none | 0 | none | 0 | none | 0 | 70 | 1 | PTFE | 0.22 | none | 0 | none | 0 | none | 0 | toluene | 600 | 20 | none | 0 | 0 | none | 0 | 1000 | 5000 | 10 | 30 | 70 | 0 | 0 | 10 | 0 | 0 | DMSO | DMF | none | none | 200 | 800 | 0 | 0 | PEDOTPSS | none | 0 | none | 0 | none | 0 | 5000 | 0 | 40 | 0 | Air | 150 | 0 | 20 | 0 | Ag | 100 | Thermal evaporation | none | none | 0 | none | 0 | 0 | 0 | 0 | 0 | 0 | none | none | none | none | 0 | none | 0 | 0 | 0 | 0 | none | 15.05 | 0.86 | 24.54 | 71.06 | NO | 90 | 500 | Air | Dark | 40 | 24 | 0 sun |  |  | 2.91 | [7 empty] | 1.36
pin | ITO | 3 | acetone | isopropanol | ethanol | none | none | none | 20 | Nflow | 24 | 60 | Uvzone | 20 | none | none | 0 | FMB | spin | 1 | 0 | none | 0 | CB | 1000 | none | 0 | none | 0 | PCBM | spin | 20 | 0 | CB | 1000 | BCP | spin | 0.5 | 0 | IPA | 1000 | none | 0 | none | 0 | 3000 | 1500 | 5000 | 30 | 30 | 30 | 0 | 70 | 70 | 70 | 5 | 5 | 5 | 0 | FAI | 0.85 | SnIA | 1 | SnFA | 0.075 | PEAI | 0.15 | none | 0 | none | 0 | none | 0 | 70 | 1 | PTFE | 0.22 | none | 0 | none | 0 | none | 0 | toluene | 600 | 20 | none | 0 | 0 | none | 0 | 1000 | 5000 | 10 | 30 | 70 | 0 | 0 | 10 | 0 | 0 | DMSO | DMF | none | none | 200 | 800 | 0 | 0 | PEDOTPSS | none | 0 | none | 0 | none | 0 | 5000 | 0 | 40 | 0 | Air | 150 | 0 | 20 | 0 | Ag | 100 | Thermal evaporation | none | none | 0 | none | 0 | 0 | 0 | 0 | 0 | 0 | none | none | none | none | 0 | none | 0 | 0 | 0 | 0 | none | 15.05 | 0.86 | 24.54 | 71.06 | NO | 95 | 5000 | N2 | Dark | 40 | 24 | 0 sun |  |  | 2.93 | [7 empty] | 1.36
pin | ITO | 3 | acetone | isopropanol | ethanol | none | none | none | 20 | Nflow | 24 | 60 | Uvzone | 20 | none | none | 0 | FMA | spin | 1 | 0 | none | 0 | CB | 1000 | none | 0 | none | 0 | PCBM | spin | 20 | 0 | CB | 1000 | BCP | spin | 0.5 | 0 | IPA | 1000 | none | 0 | none | 0 | 3000 | 1500 | 5000 | 30 | 30 | 30 | 0 | 70 | 70 | 70 | 5 | 5 | 5 | 0 | FAI | 0.85 | SnIA | 1 | SnFA | 0.075 | PEAI | 0.15 | none | 0 | none | 0 | none | 0 | 70 | 1 | PTFE | 0.22 | none | 0 | none | 0 | none | 0 | toluene | 600 | 20 | none | 0 | 0 | none | 0 | 1000 | 5000 | 10 | 30 | 70 | 0 | 0 | 10 | 0 | 0 | DMSO | DMF | none | none | 200 | 800 | 0 | 0 | PEDOTPSS | none | 0 | none | 0 | none | 0 | 5000 | 0 | 40 | 0 | Air | 150 | 0 | 20 | 0 | Ag | 100 | Thermal evaporation | none | none | 0 | none | 0 | 0 | 0 | 0 | 0 | 0 | none | none | none | none | 0 | none | 0 | 0 | 0 | 0 | none | 14.34 | 0.84 | 24.18 | 70.6 | NO | 84 | 1000 | N2 | Dark | 40 | 65 | 0 sun |  |  | 2.88 | [7 empty] | 1.41
pin | ITO | 3 | acetone | isopropanol | ethanol | none | none | none | 20 | Nflow | 24 | 60 | Uvzone | 20 | none | none | 0 | FMA | spin | 1 | 0 | none | 0 | CB | 1000 | none | 0 | none | 0 | PCBM | spin | 20 | 0 | CB | 1000 | BCP | spin | 0.5 | 0 | IPA | 1000 | none | 0 | none | 0 | 3000 | 1500 | 5000 | 30 | 30 | 30 | 0 | 70 | 70 | 70 | 5 | 5 | 5 | 0 | FAI | 0.85 | SnIA | 1 | SnFA | 0.075 | PEAI | 0.15 | none | 0 | none | 0 | none | 0 | 70 | 1 | PTFE | 0.22 | none | 0 | none | 0 | none | 0 | toluene | 600 | 20 | none | 0 | 0 | none | 0 | 1000 | 5000 | 10 | 30 | 70 | 0 | 0 | 10 | 0 | 0 | DMSO | DMF | none | none | 200 | 800 | 0 | 0 | PEDOTPSS | none | 0 | none | 0 | none | 0 | 5000 | 0 | 40 | 0 | Air | 150 | 0 | 20 | 0 | Ag | 100 | Thermal evaporation | none | none | 0 | none | 0 | 0 | 0 | 0 | 0 | 0 | none | none | none | none | 0 | none | 0 | 0 | 0 | 0 | none | 14.34 | 0.84 | 24.18 | 70.6 | NO | 52 | 500 | Air | Dark | 40 | 24 | 0 sun |  |  | 2.88 | [7 empty] | 1.41
pin | ITO | 3 | acetone | isopropanol | ethanol | none | none | none | 20 | Nflow | 24 | 60 | Uvzone | 20 | none | none | 0 | FMA | spin | 1 | 0 | none | 0 | CB | 1000 | none | 0 | none | 0 | PCBM | spin | 20 | 0 | CB | 1000 | BCP | spin | 0.5 | 0 | IPA | 1000 | none | 0 | none | 0 | 3000 | 1500 | 5000 | 30 | 30 | 30 | 0 | 70 | 70 | 70 | 5 | 5 | 5 | 0 | FAI | 0.85 | SnIA | 1 | SnFA | 0.075 | PEAI | 0.15 | none | 0 | none | 0 | none | 0 | 70 | 1 | PTFE | 0.22 | none | 0 | none | 0 | none | 0 | toluene | 600 | 20 | none | 0 | 0 | none | 0 | 1000 | 5000 | 10 | 30 | 70 | 0 | 0 | 10 | 0 | 0 | DMSO | DMF | none | none | 200 | 800 | 0 | 0 | PEDOTPSS | none | 0 | none | 0 | none | 0 | 5000 | 0 | 40 | 0 | Air | 150 | 0 | 20 | 0 | Ag | 100 | Thermal evaporation | none | none | 0 | none | 0 | 0 | 0 | 0 | 0 | 0 | none | none | none | none | 0 | none | 0 | 0 | 0 | 0 | none | 14.34 | 0.84 | 24.18 | 70.6 | NO | 92 | 5000 | N2 | Dark | 40 | 24 | 0 sun |  |  | 2.88 | [7 empty] | 1.41
pin | ITO | 3 | acetone | isopropanol | ethanol | none | none | none | 20 | Nflow | 24 | 60 | Uvzone | 20 | none | none | 0 | FM | spin | 1 | 0 | none | 0 | CB | 1000 | none | 0 | none | 0 | PCBM | spin | 20 | 0 | CB | 1000 | BCP | spin | 0.5 | 0 | IPA | 1000 | none | 0 | none | 0 | 3000 | 1500 | 5000 | 30 | 30 | 30 | 0 | 70 | 70 | 70 | 5 | 5 | 5 | 0 | FAI | 0.85 | SnIA | 1 | SnFA | 0.075 | PEAI | 0.15 | none | 0 | none | 0 | none | 0 | 70 | 1 | PTFE | 0.22 | none | 0 | none | 0 | none | 0 | toluene | 600 | 20 | none | 0 | 0 | none | 0 | 1000 | 5000 | 10 | 30 | 70 | 0 | 0 | 10 | 0 | 0 | DMSO | DMF | none | none | 200 | 800 | 0 | 0 | PEDOTPSS | none | 0 | none | 0 | none | 0 | 5000 | 0 | 40 | 0 | Air | 150 | 0 | 20 | 0 | Ag | 100 | Thermal evaporation | none | none | 0 | none | 0 | 0 | 0 | 0 | 0 | 0 | none | none | none | none | 0 | none | 0 | 0 | 0 | 0 | none | 13.54 | 0.77 | 24.51 | 71.74 | NO | 76 | 1000 | N2 | Dark | 40 | 65 | 0 sun |  |  | 2.4 | [7 empty] | 1.5
pin | ITO | 3 | acetone | isopropanol | ethanol | none | none | none | 20 | Nflow | 24 | 60 | Uvzone | 20 | none | none | 0 | FM | spin | 1 | 0 | none | 0 | CB | 1000 | none | 0 | none | 0 | PCBM | spin | 20 | 0 | CB | 1000 | BCP | spin | 0.5 | 0 | IPA | 1000 | none | 0 | none | 0 | 3000 | 1500 | 5000 | 30 | 30 | 30 | 0 | 70 | 70 | 70 | 5 | 5 | 5 | 0 | FAI | 0.85 | SnIA | 1 | SnFA | 0.075 | PEAI | 0.15 | none | 0 | none | 0 | none | 0 | 70 | 1 | PTFE | 0.22 | none | 0 | none | 0 | none | 0 | toluene | 600 | 20 | none | 0 | 0 | none | 0 | 1000 | 5000 | 10 | 30 | 70 | 0 | 0 | 10 | 0 | 0 | DMSO | DMF | none | none | 200 | 800 | 0 | 0 | PEDOTPSS | none | 0 | none | 0 | none | 0 | 5000 | 0 | 40 | 0 | Air | 150 | 0 | 20 | 0 | Ag | 100 | Thermal evaporation | none | none | 0 | none | 0 | 0 | 0 | 0 | 0 | 0 | none | none | none | none | 0 | none | 0 | 0 | 0 | 0 | none | 13.54 | 0.77 | 24.51 | 71.74 | NO | 44 | 500 | Air | Dark | 40 | 24 | 0 sun |  |  | 2.4 | [7 empty] | 1.5
pin | ITO | 3 | acetone | isopropanol | ethanol | none | none | none | 20 | Nflow | 24 | 60 | Uvzone | 20 | none | none | 0 | FM | spin | 1 | 0 | none | 0 | CB | 1000 | none | 0 | none | 0 | PCBM | spin | 20 | 0 | CB | 1000 | BCP | spin | 0.5 | 0 | IPA | 1000 | none | 0 | none | 0 | 3000 | 1500 | 5000 | 30 | 30 | 30 | 0 | 70 | 70 | 70 | 5 | 5 | 5 | 0 | FAI | 0.85 | SnIA | 1 | SnFA | 0.075 | PEAI | 0.15 | none | 0 | none | 0 | none | 0 | 70 | 1 | PTFE | 0.22 | none | 0 | none | 0 | none | 0 | toluene | 600 | 20 | none | 0 | 0 | none | 0 | 1000 | 5000 | 10 | 30 | 70 | 0 | 0 | 10 | 0 | 0 | DMSO | DMF | none | none | 200 | 800 | 0 | 0 | PEDOTPSS | none | 0 | none | 0 | none | 0 | 5000 | 0 | 40 | 0 | Air | 150 | 0 | 20 | 0 | Ag | 100 | Thermal evaporation | none | none | 0 | none | 0 | 0 | 0 | 0 | 0 | 0 | none | none | none | none | 0 | none | 0 | 0 | 0 | 0 | none | 13.54 | 0.77 | 24.51 | 71.74 | NO | 90 | 5000 | N2 | Dark | 40 | 24 | 0 sun |  |  | 2.86 | [7 empty] | 1.5
pin | ITO | 1 | Cleaned | none | none | none | none | none | 15 | Nflow | 24 | 60 | Uvzone | 20 | none | none | 0 | ICBA | spin | 6 | 0 | none | 0 | CB | 1000 | none | 0 | none | 0 | BCP | thermal evaporation | 0 | 6 | none | 0 | none | none | 0 | 0 | none | 0 | none | 0 | none | 0 | 1000 | 3000 | 0 | 50 | 5 | 0 | 0.1 | 100 | 0 | 0 | 10 | 0 | 0 | 5e-06 | FAI | 1 | SnIA | 1 | SnFA | 0.1 | none | 0 | EDAIA | 0.1 | HAAc | 0.8 | none | 0 | 24 | 1.5 | PTFE | 0.22 | none | 0 | none | 0 | none | 0 | CB | 150 | 30 | none | 0 | 0 | none | 0 | 8000 | 0 | 60 | 0 | 80 | 0 | 0 | 10 | 0 | 0 | none | DMF | none | none | 0 | 1000 | 0 | 0 | PEDOTPSS | none | 0 | none | 0 | none | 0 | 5000 | 0 | 50 | 0 | Air | 150 | 0 | 20 | 0 | Ag | 100 | Thermal evaporation | none | none | 0 | none | 0 | 0 | 0 | 0 | 0 | 0 | none | none | none | none | 0 | none | 0 | 0 | 0 | 0 | none | 5.33 | 0.72 | 13.31 | 55.64 | NO | 100 | 0 | N2 | Dark | 0 | 24 | 0 sun |  |  | 2.17
pin | ITO | 1 | Cleaned | none | none | none | none | none | 15 | Nflow | 24 | 60 | Uvzone | 20 | none | none | 0 | ICBA | spin | 6 | 0 | none | 0 | CB | 1000 | none | 0 | none | 0 | BCP | thermal evaporation | 0 | 6 | none | 0 | none | none | 0 | 0 | none | 0 | none | 0 | none | 0 | 1000 | 3000 | 0 | 50 | 5 | 0 | 0.1 | 100 | 0 | 0 | 10 | 0 | 0 | 5e-06 | FAI | 1 | SnIA | 1 | SnFA | 0.1 | none | 0 | EDAIA | 0.1 | HAAc | 0.4 | none | 0 | 24 | 1.5 | PTFE | 0.22 | none | 0 | none | 0 | none | 0 | CB | 150 | 30 | none | 0 | 0 | none | 0 | 8000 | 0 | 60 | 0 | 80 | 0 | 0 | 10 | 0 | 0 | none | DMF | none | none | 0 | 1000 | 0 | 0 | PEDOTPSS | none | 0 | none | 0 | none | 0 | 5000 | 0 | 50 | 0 | Air | 150 | 0 | 20 | 0 | Ag | 100 | Thermal evaporation | none | none | 0 | none | 0 | 0 | 0 | 0 | 0 | 0 | none | none | none | none | 0 | none | 0 | 0 | 0 | 0 | none | 2.96 | 0.41 | 17.05 | 42.45 | NO | 100 | 0 | N2 | Dark | 0 | 24 | 0 sun |  |  | 2.17 | [20 empty] | 1.45
pin | ITO | 3 | detergent | pure water | propanol | none | none | none | 5 | Nflow | 24 | 60 | Uvzone | 5 | none | none | 0 | PCBM | spin | 20 | 0 | none | 0 | CB | 1000 | none | 0 | none | 0 | BCP | spin | 3 | 0 | IPA | 1000 | none | none | 0 | 0 | none | 0 | none | 0 | none | 0 | 700 | 5000 | 300 | 30 | 10 | 25 | 0 | 70 | 70 | 0 | 5 | 5 | 0 | 0 | FAI | 0.92 | SnIA | 1 | SnFA | 0.1 | RbCl | 0.08 | none | 0 | none | 0 | none | 0 | 24 | 2 | PTFE | 0.22 | none | 0 | none | 0 | none | 0 | CB | 150 | 30 | none | 0 | 0 | none | 0 | 5000 | 0 | 60 | 0 | 60 | 100 | 0 | 10 | 5 | 0 | DMSO | none | none | none | 1000 | 0 | 0 | 0 | PEDOTPSS | none | 0 | none | 0 | none | 0 | 3000 | 0 | 30 | 0 | Air | 130 | 0 | 10 | 0 | Ag | 100 | Thermal Evaporation | none | none | 0 | none | 0 | 0 | 0 | 0 | 0 | 0 | none | none | none | none | 0 | none | 0 | 0 | 0 | 0 | none | 5.9 | 0.487 | 20.04 | 60.5 | NO | 60 | 700 | N2 | Dark | 40 | 24 | 0 sun
pin | ITO | 3 | detergent | pure water | propanol | none | none | none | 5 | Nflow | 24 | 60 | Uvzone | 5 | none | none | 0 | PCBM | spin | 20 | 0 | none | 0 | CB | 1000 | none | 0 | none | 0 | BCP | spin | 3 | 0 | IPA | 1000 | none | none | 0 | 0 | none | 0 | none | 0 | none | 0 | 700 | 5000 | 300 | 30 | 10 | 25 | 0 | 70 | 70 | 0 | 5 | 5 | 0 | 0 | FAI | 0.94 | SnIA | 1 | SnFA | 0.1 | RbCl | 0.06 | none | 0 | none | 0 | none | 0 | 24 | 2 | PTFE | 0.22 | none | 0 | none | 0 | none | 0 | CB | 150 | 30 | none | 0 | 0 | none | 0 | 5000 | 0 | 60 | 0 | 60 | 100 | 0 | 10 | 5 | 0 | DMSO | none | none | none | 1000 | 0 | 0 | 0 | PEDOTPSS | none | 0 | none | 0 | none | 0 | 3000 | 0 | 30 | 0 | Air | 130 | 0 | 10 | 0 | Ag | 100 | Thermal Evaporation | none | none | 0 | none | 0 | 0 | 0 | 0 | 0 | 0 | none | none | none | none | 0 | none | 0 | 0 | 0 | 0 | none | 4.8 | 0.443 | 19.8 | 55 | NO | 100 | 0 | N2 | Dark | 0 | 24 | 0 sun
pin | ITO | 3 | detergent | pure water | propanol | none | none | none | 5 | Nflow | 24 | 60 | Uvzone | 5 | none | none | 0 | PCBM | spin | 20 | 0 | none | 0 | CB | 1000 | none | 0 | none | 0 | BCP | spin | 3 | 0 | IPA | 1000 | none | none | 0 | 0 | none | 0 | none | 0 | none | 0 | 700 | 5000 | 300 | 30 | 10 | 25 | 0 | 70 | 70 | 0 | 5 | 5 | 0 | 0 | FAI | 0.9 | SnIA | 1 | SnFA | 0.1 | RbCl | 0.1 | none | 0 | none | 0 | none | 0 | 24 | 2 | PTFE | 0.22 | none | 0 | none | 0 | none | 0 | CB | 150 | 30 | none | 0 | 0 | none | 0 | 5000 | 0 | 60 | 0 | 60 | 100 | 0 | 10 | 5 | 0 | DMSO | none | none | none | 1000 | 0 | 0 | 0 | PEDOTPSS | none | 0 | none | 0 | none | 0 | 3000 | 0 | 30 | 0 | Air | 130 | 0 | 10 | 0 | Ag | 100 | Thermal Evaporation | none | none | 0 | none | 0 | 0 | 0 | 0 | 0 | 0 | none | none | none | none | 0 | none | 0 | 0 | 0 | 0 | none | 4.5 | 0.435 | 17.9 | 57 | NO | 100 | 0 | N2 | Dark | 0 | 24 | 0 sun
pin | ITO | 3 | detergent | pure water | propanol | none | none | none | 5 | Nflow | 24 | 60 | Uvzone | 5 | none | none | 0 | PCBM | spin | 20 | 0 | none | 0 | CB | 1000 | none | 0 | none | 0 | BCP | spin | 3 | 0 | IPA | 1000 | none | none | 0 | 0 | none | 0 | none | 0 | none | 0 | 700 | 5000 | 300 | 30 | 10 | 25 | 0 | 70 | 70 | 0 | 5 | 5 | 0 | 0 | FAI | 0.96 | SnIA | 1 | SnFA | 0.1 | RbCl | 0.04 | none | 0 | none | 0 | none | 0 | 24 | 2 | PTFE | 0.22 | none | 0 | none | 0 | none | 0 | CB | 150 | 30 | none | 0 | 0 | none | 0 | 5000 | 0 | 60 | 0 | 60 | 100 | 0 | 10 | 5 | 0 | DMSO | none | none | none | 1000 | 0 | 0 | 0 | PEDOTPSS | none | 0 | none | 0 | none | 0 | 3000 | 0 | 30 | 0 | Air | 130 | 0 | 10 | 0 | Ag | 100 | Thermal Evaporation | none | none | 0 | none | 0 | 0 | 0 | 0 | 0 | 0 | none | none | none | none | 0 | none | 0 | 0 | 0 | 0 | none | 4.2 | 0.425 | 17.3 | 56 | NO | 100 | 0 | N2 | Dark | 0 | 24 | 0 sun
pin | ITO | 3 | detergent | pure water | propanol | none | none | none | 5 | Nflow | 24 | 60 | Uvzone | 5 | none | none | 0 | PCBM | spin | 20 | 0 | none | 0 | CB | 1000 | none | 0 | none | 0 | BCP | spin | 3 | 0 | IPA | 1000 | none | none | 0 | 0 | none | 0 | none | 0 | none | 0 | 700 | 5000 | 300 | 30 | 10 | 25 | 0 | 70 | 70 | 0 | 5 | 5 | 0 | 0 | FAI | 0.98 | SnIA | 1 | SnFA | 0.1 | RbCl | 0.02 | none | 0 | none | 0 | none | 0 | 24 | 2 | PTFE | 0.22 | none | 0 | none | 0 | none | 0 | CB | 150 | 30 | none | 0 | 0 | none | 0 | 5000 | 0 | 60 | 0 | 60 | 100 | 0 | 10 | 5 | 0 | DMSO | none | none | none | 1000 | 0 | 0 | 0 | PEDOTPSS | none | 0 | none | 0 | none | 0 | 3000 | 0 | 30 | 0 | Air | 130 | 0 | 10 | 0 | Ag | 100 | Thermal Evaporation | none | none | 0 | none | 0 | 0 | 0 | 0 | 0 | 0 | none | none | none | none | 0 | none | 0 | 0 | 0 | 0 | none | 3.7 | 0.398 | 16.3 | 57 | NO | 100 | 0 | N2 | Dark | 0 | 24 | 0 sun
pin | ITO | 3 | detergent | pure water | propanol | none | none | none | 5 | Nflow | 24 | 60 | Uvzone | 5 | none | none | 0 | PCBM | spin | 20 | 0 | none | 0 | CB | 1000 | none | 0 | none | 0 | BCP | spin | 3 | 0 | IPA | 1000 | none | none | 0 | 0 | none | 0 | none | 0 | none | 0 | 700 | 5000 | 300 | 30 | 10 | 25 | 0 | 70 | 70 | 0 | 5 | 5 | 0 | 0 | FAI | 1 | SnIA | 1 | SnFA | 0.1 | none | 0 | none | 0 | none | 0 | none | 0 | 24 | 2 | PTFE | 0.22 | none | 0 | none | 0 | none | 0 | CB | 150 | 30 | none | 0 | 0 | none | 0 | 5000 | 0 | 60 | 0 | 60 | 100 | 0 | 10 | 5 | 0 | DMSO | none | none | none | 1000 | 0 | 0 | 0 | PEDOTPSS | none | 0 | none | 0 | none | 0 | 3000 | 0 | 30 | 0 | Air | 130 | 0 | 10 | 0 | Ag | 100 | Thermal Evaporation | none | none | 0 | none | 0 | 0 | 0 | 0 | 0 | 0 | none | none | none | none | 0 | none | 0 | 0 | 0 | 0 | none | 3.22 | 0.384 | 15.5 | 54 | NO | 5 | 528 | N2 | Dark | 40 | 24 | 0 sun
pin | ITO | 3 | detergent | pure water | propanol | none | none | none | 5 | Nflow | 24 | 60 | Uvzone | 5 | none | none | 0 | PCBM | spin | 20 | 0 | none | 0 | CB | 1000 | none | 0 | none | 0 | BCP | spin | 3 | 0 | IPA | 1000 | none | none | 0 | 0 | none | 0 | none | 0 | none | 0 | 700 | 5000 | 300 | 30 | 10 | 25 | 0 | 70 | 70 | 0 | 5 | 5 | 0 | 0 | FAI | 0.88 | SnIA | 1 | SnFA | 0.1 | RbCl | 0.12 | none | 0 | none | 0 | none | 0 | 24 | 2 | PTFE | 0.22 | none | 0 | none | 0 | none | 0 | CB | 150 | 30 | none | 0 | 0 | none | 0 | 5000 | 0 | 60 | 0 | 60 | 100 | 0 | 10 | 5 | 0 | DMSO | none | none | none | 1000 | 0 | 0 | 0 | PEDOTPSS | none | 0 | none | 0 | none | 0 | 3000 | 0 | 30 | 0 | Air | 130 | 0 | 10 | 0 | Ag | 100 | Thermal Evaporation | none | none | 0 | none | 0 | 0 | 0 | 0 | 0 | 0 | none | none | none | none | 0 | none | 0 | 0 | 0 | 0 | none | 3.12 | 0.37 | 15.38 | 52 | NO | 100 | 0 | N2 | Dark | 0 | 24 | 0 sun
pin | ITO | 4 | deionized water | water | acetone | ethanol | none | none | 15 | Nflow | 24 | 60 | Uvzone | 20 | none | none | 0 | C | thermal evaporation | 0 | 30 | none | 0 | none | 0 | none | 0 | none | 0 | BCP | thermal evaporation | 0 | 8 | none | 0 | none | none | 0 | 0 | none | 0 | none | 0 | none | 0 | 0 | 0 | 0 | 0 | 0 | 0 | 0.1 | 0 | 0 | 0 | 0 | 0 | 0 | 5e-06 | FAI | 0.75 | SnIA | 1 | SnFA | 0.1 | none | 0 | MAI | 0.25 | GAI | 0.1 | none | 0 | 24 | 2 | PTFE | 0.22 | none | 0 | none | 0 | none | 0 | CB | 150 | 12 | none | 0 | 0 | none | 0 | 6000 | 0 | 60 | 0 | 100 | 0 | 0 | 10 | 0 | 0 | DMSO | DMF | none | none | 200 | 800 | 0 | 0 | PEDOTPSS | none | 0 | none | 0 | none | 0 | 4000 | 0 | 30 | 0 | Air | 140 | 0 | 30 | 0 | Ag | 80 | thermal depostion | CEPA | HTLperovskite | 0.3 | Spin | 5000 | 30 | 120 | 10 | 0 | 0 | DMSO | none | none | none | 0 | none | 0 | 0 | 0 | 0 | none | 10.1 | 0.63 | 22.31 | 71.85 | NO | 100 | 0 | N2 | Dark | 0 | 24 | 0 sun |  |  | 32.95 | [20 empty] | 1.36 | 5.29 | 3.93
pin | ITO | 4 | deionized water | water | acetone | ethanol | none | none | 15 | Nflow | 24 | 60 | Uvzone | 20 | none | none | 0 | C | thermal evaporation | 0 | 30 | none | 0 | none | 0 | none | 0 | none | 0 | BCP | thermal evaporation | 0 | 8 | none | 0 | none | none | 0 | 0 | none | 0 | none | 0 | none | 0 | 0 | 0 | 0 | 0 | 0 | 0 | 0.1 | 0 | 0 | 0 | 0 | 0 | 0 | 5e-06 | FAI | 0.75 | SnIA | 1 | SnFA | 0.1 | none | 0 | MAI | 0.25 | GAI | 0.1 | none | 0 | 24 | 2 | PTFE | 0.22 | none | 0 | none | 0 | none | 0 | CB | 150 | 12 | none | 0 | 0 | none | 0 | 6000 | 0 | 60 | 0 | 100 | 0 | 0 | 10 | 0 | 0 | DMSO | DMF | none | none | 200 | 800 | 0 | 0 | PEDOTPSS | none | 0 | none | 0 | none | 0 | 4000 | 0 | 30 | 0 | Air | 140 | 0 | 30 | 0 | Ag | 80 | thermal depostion | CEPA | HTLperovskite | 1 | Spin | 5000 | 30 | 120 | 10 | 0 | 0 | DMSO | none | none | none | 0 | none | 0 | 0 | 0 | 0 | none | 8.84 | 0.59 | 21.54 | 69.56 | NO | 100 | 0 | N2 | Dark | 0 | 24 | 0 sun |  |  | 36.28 | [20 empty] | 1.36 | 5.29 | 3.93